## S4
Data_Point | Test_Time(s) | Date_Time | Step_Time | Step_Index | Cycle_Index | Current(A) | Voltage(V) | Charge_Capacity(Ah) | Discharge_Capacity(Ah) | Charge_Energy(Wh) | Discharge_Energy(Wh) | dV/dt(V/s)
1 | 244888 | 2021-11-19 16:10:29 | 0 | 1 | 1 | 0 | 4.1967 | 0 | 0 | 0 | 0 | 0
2 | 244898 | 2021-11-19 16:10:39 | 10 | 1 | 1 | 0 | 4.1958 | 0 | 0 | 0 | 0 | -9e-05
3 | 244908 | 2021-11-19 16:10:49 | 20 | 1 | 1 | 0 | 4.1954 | 0 | 0 | 0 | 0 | -4e-05
4 | 244918 | 2021-11-19 16:10:59 | 30 | 1 | 1 | 0 | 4.1954 | 0 | 0 | 0 | 0 | 0
5 | 244928 | 2021-11-19 16:11:09 | 40 | 1 | 1 | 0 | 4.1951 | 0 | 0 | 0 | 0 | -3e-05
6 | 244938 | 2021-11-19 16:11:19 | 50 | 1 | 1 | 0 | 4.1951 | 0 | 0 | 0 | 0 | 0
7 | 244948 | 2021-11-19 16:11:29 | 60 | 1 | 1 | 0 | 4.1951 | 0 | 0 | 0 | 0 | 0
8 | 244958 | 2021-11-19 16:11:39 | 70 | 1 | 1 | 0 | 4.1948 | 0 | 0 | 0 | 0 | -3e-05
9 | 244968 | 2021-11-19 16:11:49 | 80 | 1 | 1 | 0 | 4.1948 | 0 | 0 | 0 | 0 | 0
10 | 244978 | 2021-11-19 16:11:59 | 90 | 1 | 1 | 0 | 4.1948 | 0 | 0 | 0 | 0 | 0
11 | 244988 | 2021-11-19 16:12:09 | 100 | 1 | 1 | 0 | 4.1948 | 0 | 0 | 0 | 0 | 0
12 | 244998 | 2021-11-19 16:12:19 | 110 | 1 | 1 | 0 | 4.1948 | 0 | 0 | 0 | 0 | 0
13 | 245008 | 2021-11-19 16:12:29 | 120 | 1 | 1 | 0 | 4.1945 | 0 | 0 | 0 | 0 | -3e-05
14 | 245018 | 2021-11-19 16:12:39 | 130 | 1 | 1 | 0 | 4.1945 | 0 | 0 | 0 | 0 | 0
15 | 245028 | 2021-11-19 16:12:49 | 140 | 1 | 1 | 0 | 4.1945 | 0 | 0 | 0 | 0 | 0
16 | 245038 | 2021-11-19 16:12:59 | 150 | 1 | 1 | 0 | 4.1945 | 0 | 0 | 0 | 0 | 0
17 | 245048 | 2021-11-19 16:13:09 | 160 | 1 | 1 | 0 | 4.1945 | 0 | 0 | 0 | 0 | 0
18 | 245058 | 2021-11-19 16:13:19 | 170 | 1 | 1 | 0 | 4.1942 | 0 | 0 | 0 | 0 | -3e-05
19 | 245068 | 2021-11-19 16:13:29 | 180 | 1 | 1 | 0 | 4.1945 | 0 | 0 | 0 | 0 | 3e-05
20 | 245078 | 2021-11-19 16:13:39 | 190 | 1 | 1 | 0 | 4.1942 | 0 | 0 | 0 | 0 | -3e-05
21 | 245088 | 2021-11-19 16:13:49 | 200 | 1 | 1 | 0 | 4.1942 | 0 | 0 | 0 | 0 | 0
22 | 245098 | 2021-11-19 16:13:59 | 210 | 1 | 1 | 0 | 4.1942 | 0 | 0 | 0 | 0 | 0
23 | 245108 | 2021-11-19 16:14:09 | 220 | 1 | 1 | 0 | 4.1942 | 0 | 0 | 0 | 0 | 0
24 | 245118 | 2021-11-19 16:14:19 | 230 | 1 | 1 | 0 | 4.1942 | 0 | 0 | 0 | 0 | 0
25 | 245128 | 2021-11-19 16:14:29 | 240 | 1 | 1 | 0 | 4.1942 | 0 | 0 | 0 | 0 | 0
26 | 245138 | 2021-11-19 16:14:39 | 250 | 1 | 1 | 0 | 4.1942 | 0 | 0 | 0 | 0 | 0
27 | 245148 | 2021-11-19 16:14:49 | 260 | 1 | 1 | 0 | 4.1942 | 0 | 0 | 0 | 0 | 0
28 | 245158 | 2021-11-19 16:14:59 | 270 | 1 | 1 | 0 | 4.1942 | 0 | 0 | 0 | 0 | 0
29 | 245168 | 2021-11-19 16:15:09 | 280 | 1 | 1 | 0 | 4.1942 | 0 | 0 | 0 | 0 | 0
30 | 245178 | 2021-11-19 16:15:19 | 290 | 1 | 1 | 0 | 4.1939 | 0 | 0 | 0 | 0 | -3e-05
31 | 245188 | 2021-11-19 16:15:29 | 300 | 1 | 1 | 0 | 4.1939 | 0 | 0 | 0 | 0 | 0
32 | 245198 | 2021-11-19 16:15:39 | 310 | 1 | 1 | 0 | 4.1939 | 0 | 0 | 0 | 0 | 0
33 | 245208 | 2021-11-19 16:15:49 | 320 | 1 | 1 | 0 | 4.1939 | 0 | 0 | 0 | 0 | 0
34 | 245218 | 2021-11-19 16:15:59 | 330 | 1 | 1 | 0 | 4.1939 | 0 | 0 | 0 | 0 | 0
35 | 245228 | 2021-11-19 16:16:09 | 340 | 1 | 1 | 0 | 4.1939 | 0 | 0 | 0 | 0 | 0
36 | 245238 | 2021-11-19 16:16:19 | 350 | 1 | 1 | 0 | 4.1939 | 0 | 0 | 0 | 0 | 0
37 | 245248 | 2021-11-19 16:16:29 | 360 | 1 | 1 | 0 | 4.1939 | 0 | 0 | 0 | 0 | 0
38 | 245258 | 2021-11-19 16:16:39 | 370 | 1 | 1 | 0 | 4.1939 | 0 | 0 | 0 | 0 | 0
39 | 245268 | 2021-11-19 16:16:49 | 380 | 1 | 1 | 0 | 4.1939 | 0 | 0 | 0 | 0 | 0
40 | 245278 | 2021-11-19 16:16:59 | 390 | 1 | 1 | 0 | 4.1939 | 0 | 0 | 0 | 0 | 0
41 | 245288 | 2021-11-19 16:17:09 | 400 | 1 | 1 | 0 | 4.1936 | 0 | 0 | 0 | 0 | -3e-05
42 | 245298 | 2021-11-19 16:17:19 | 410 | 1 | 1 | 0 | 4.1939 | 0 | 0 | 0 | 0 | 3e-05
43 | 245308 | 2021-11-19 16:17:29 | 420 | 1 | 1 | 0 | 4.1936 | 0 | 0 | 0 | 0 | -3e-05
44 | 245318 | 2021-11-19 16:17:39 | 430 | 1 | 1 | 0 | 4.1936 | 0 | 0 | 0 | 0 | 0
45 | 245328 | 2021-11-19 16:17:49 | 440 | 1 | 1 | 0 | 4.1936 | 0 | 0 | 0 | 0 | 0
46 | 245338 | 2021-11-19 16:17:59 | 450 | 1 | 1 | 0 | 4.1936 | 0 | 0 | 0 | 0 | 0
47 | 245348 | 2021-11-19 16:18:09 | 460 | 1 | 1 | 0 | 4.1936 | 0 | 0 | 0 | 0 | 0
48 | 245358 | 2021-11-19 16:18:19 | 470 | 1 | 1 | 0 | 4.1936 | 0 | 0 | 0 | 0 | 0
49 | 245368 | 2021-11-19 16:18:29 | 480 | 1 | 1 | 0 | 4.1936 | 0 | 0 | 0 | 0 | 0
50 | 245378 | 2021-11-19 16:18:39 | 490 | 1 | 1 | 0 | 4.1936 | 0 | 0 | 0 | 0 | 0
51 | 245388 | 2021-11-19 16:18:49 | 500 | 1 | 1 | 0 | 4.1936 | 0 | 0 | 0 | 0 | 0
52 | 245398 | 2021-11-19 16:18:59 | 510 | 1 | 1 | 0 | 4.1936 | 0 | 0 | 0 | 0 | 0
53 | 245408 | 2021-11-19 16:19:09 | 520 | 1 | 1 | 0 | 4.1936 | 0 | 0 | 0 | 0 | 0
54 | 245418 | 2021-11-19 16:19:19 | 530 | 1 | 1 | 0 | 4.1936 | 0 | 0 | 0 | 0 | 0
55 | 245428 | 2021-11-19 16:19:29 | 540 | 1 | 1 | 0 | 4.1936 | 0 | 0 | 0 | 0 | 0
56 | 245438 | 2021-11-19 16:19:39 | 550 | 1 | 1 | 0 | 4.1936 | 0 | 0 | 0 | 0 | 0
57 | 245448 | 2021-11-19 16:19:49 | 560 | 1 | 1 | 0 | 4.1936 | 0 | 0 | 0 | 0 | 0
58 | 245458 | 2021-11-19 16:19:59 | 570 | 1 | 1 | 0 | 4.1936 | 0 | 0 | 0 | 0 | 0
59 | 245468 | 2021-11-19 16:20:09 | 580 | 1 | 1 | 0 | 4.1936 | 0 | 0 | 0 | 0 | 0
60 | 245478 | 2021-11-19 16:20:19 | 590 | 1 | 1 | 0 | 4.1933 | 0 | 0 | 0 | 0 | -3e-05
61 | 245488 | 2021-11-19 16:20:29 | 600 | 1 | 1 | 0 | 4.1936 | 0 | 0 | 0 | 0 | 3e-05
62 | 245498 | 2021-11-19 16:20:39 | 610 | 1 | 1 | 0 | 4.1933 | 0 | 0 | 0 | 0 | -3e-05
63 | 245508 | 2021-11-19 16:20:49 | 620 | 1 | 1 | 0 | 4.1933 | 0 | 0 | 0 | 0 | 0
64 | 245518 | 2021-11-19 16:20:59 | 630 | 1 | 1 | 0 | 4.1933 | 0 | 0 | 0 | 0 | 0
65 | 245528 | 2021-11-19 16:21:09 | 640 | 1 | 1 | 0 | 4.1933 | 0 | 0 | 0 | 0 | 0
66 | 245538 | 2021-11-19 16:21:19 | 650 | 1 | 1 | 0 | 4.1933 | 0 | 0 | 0 | 0 | 0
67 | 245548 | 2021-11-19 16:21:29 | 660 | 1 | 1 | 0 | 4.1933 | 0 | 0 | 0 | 0 | 0
68 | 245558 | 2021-11-19 16:21:39 | 670 | 1 | 1 | 0 | 4.1933 | 0 | 0 | 0 | 0 | 0
69 | 245568 | 2021-11-19 16:21:49 | 680 | 1 | 1 | 0 | 4.1933 | 0 | 0 | 0 | 0 | 0
70 | 245578 | 2021-11-19 16:21:59 | 690 | 1 | 1 | 0 | 4.1933 | 0 | 0 | 0 | 0 | 0
71 | 245588 | 2021-11-19 16:22:09 | 700 | 1 | 1 | 0 | 4.1933 | 0 | 0 | 0 | 0 | 0
72 | 245598 | 2021-11-19 16:22:19 | 710 | 1 | 1 | 0 | 4.1933 | 0 | 0 | 0 | 0 | 0
73 | 245608 | 2021-11-19 16:22:29 | 720 | 1 | 1 | 0 | 4.1933 | 0 | 0 | 0 | 0 | 0
74 | 245618 | 2021-11-19 16:22:39 | 730 | 1 | 1 | 0 | 4.1933 | 0 | 0 | 0 | 0 | 0
75 | 245628 | 2021-11-19 16:22:49 | 740 | 1 | 1 | 0 | 4.1933 | 0 | 0 | 0 | 0 | 0
76 | 245638 | 2021-11-19 16:22:59 | 750 | 1 | 1 | 0 | 4.1933 | 0 | 0 | 0 | 0 | 0
77 | 245648 | 2021-11-19 16:23:09 | 760 | 1 | 1 | 0 | 4.193 | 0 | 0 | 0 | 0 | -3e-05
78 | 245658 | 2021-11-19 16:23:19 | 770 | 1 | 1 | 0 | 4.1933 | 0 | 0 | 0 | 0 | 3e-05
79 | 245668 | 2021-11-19 16:23:29 | 780 | 1 | 1 | 0 | 4.193 | 0 | 0 | 0 | 0 | -3e-05
80 | 245678 | 2021-11-19 16:23:39 | 790 | 1 | 1 | 0 | 4.193 | 0 | 0 | 0 | 0 | 0
81 | 245688 | 2021-11-19 16:23:49 | 800 | 1 | 1 | 0 | 4.1933 | 0 | 0 | 0 | 0 | 3e-05
82 | 245698 | 2021-11-19 16:23:59 | 810 | 1 | 1 | 0 | 4.193 | 0 | 0 | 0 | 0 | -3e-05
83 | 245708 | 2021-11-19 16:24:09 | 820 | 1 | 1 | 0 | 4.193 | 0 | 0 | 0 | 0 | 0
84 | 245718 | 2021-11-19 16:24:19 | 830 | 1 | 1 | 0 | 4.1933 | 0 | 0 | 0 | 0 | 3e-05
85 | 245728 | 2021-11-19 16:24:29 | 840 | 1 | 1 | 0 | 4.193 | 0 | 0 | 0 | 0 | -3e-05
86 | 245738 | 2021-11-19 16:24:39 | 850 | 1 | 1 | 0 | 4.193 | 0 | 0 | 0 | 0 | 0
87 | 245748 | 2021-11-19 16:24:49 | 860 | 1 | 1 | 0 | 4.193 | 0 | 0 | 0 | 0 | 0
88 | 245758 | 2021-11-19 16:24:59 | 870 | 1 | 1 | 0 | 4.193 | 0 | 0 | 0 | 0 | 0
89 | 245768 | 2021-11-19 16:25:09 | 880 | 1 | 1 | 0 | 4.193 | 0 | 0 | 0 | 0 | 0
90 | 245778 | 2021-11-19 16:25:19 | 890 | 1 | 1 | 0 | 4.193 | 0 | 0 | 0 | 0 | 0
91 | 245788 | 2021-11-19 16:25:29 | 900 | 1 | 1 | 0 | 4.193 | 0 | 0 | 0 | 0 | 0
92 | 245798 | 2021-11-19 16:25:39 | 910 | 1 | 1 | 0 | 4.193 | 0 | 0 | 0 | 0 | 0
93 | 245808 | 2021-11-19 16:25:49 | 920 | 1 | 1 | 0 | 4.193 | 0 | 0 | 0 | 0 | 0
94 | 245818 | 2021-11-19 16:25:59 | 930 | 1 | 1 | 0 | 4.193 | 0 | 0 | 0 | 0 | 0
95 | 245828 | 2021-11-19 16:26:09 | 940 | 1 | 1 | 0 | 4.193 | 0 | 0 | 0 | 0 | 0
96 | 245838 | 2021-11-19 16:26:19 | 950 | 1 | 1 | 0 | 4.193 | 0 | 0 | 0 | 0 | 0
97 | 245848 | 2021-11-19 16:26:29 | 960 | 1 | 1 | 0 | 4.193 | 0 | 0 | 0 | 0 | 0
98 | 245858 | 2021-11-19 16:26:39 | 970 | 1 | 1 | 0 | 4.193 | 0 | 0 | 0 | 0 | 0
99 | 245868 | 2021-11-19 16:26:49 | 980 | 1 | 1 | 0 | 4.193 | 0 | 0 | 0 | 0 | 0
100 | 245878 | 2021-11-19 16:26:59 | 990 | 1 | 1 | 0 | 4.193 | 0 | 0 | 0 | 0 | 0
101 | 245888 | 2021-11-19 16:27:09 | 1000 | 1 | 1 | 0 | 4.193 | 0 | 0 | 0 | 0 | 0
102 | 245898 | 2021-11-19 16:27:19 | 1010 | 1 | 1 | 0 | 4.193 | 0 | 0 | 0 | 0 | 0
103 | 245908 | 2021-11-19 16:27:29 | 1020 | 1 | 1 | 0 | 4.193 | 0 | 0 | 0 | 0 | 0
104 | 245918 | 2021-11-19 16:27:39 | 1030 | 1 | 1 | 0 | 4.193 | 0 | 0 | 0 | 0 | 0
105 | 245928 | 2021-11-19 16:27:49 | 1040 | 1 | 1 | 0 | 4.193 | 0 | 0 | 0 | 0 | 0
106 | 245938 | 2021-11-19 16:27:59 | 1050 | 1 | 1 | 0 | 4.1927 | 0 | 0 | 0 | 0 | -3e-05
107 | 245948 | 2021-11-19 16:28:09 | 1060 | 1 | 1 | 0 | 4.1927 | 0 | 0 | 0 | 0 | 0
108 | 245958 | 2021-11-19 16:28:19 | 1070 | 1 | 1 | 0 | 4.1927 | 0 | 0 | 0 | 0 | 0
109 | 245968 | 2021-11-19 16:28:29 | 1080 | 1 | 1 | 0 | 4.1927 | 0 | 0 | 0 | 0 | 0
110 | 245978 | 2021-11-19 16:28:39 | 1090 | 1 | 1 | 0 | 4.193 | 0 | 0 | 0 | 0 | 3e-05
111 | 245988 | 2021-11-19 16:28:49 | 1100 | 1 | 1 | 0 | 4.1927 | 0 | 0 | 0 | 0 | -3e-05
112 | 245998 | 2021-11-19 16:28:59 | 1110 | 1 | 1 | 0 | 4.1927 | 0 | 0 | 0 | 0 | 0
113 | 246008 | 2021-11-19 16:29:09 | 1120 | 1 | 1 | 0 | 4.1927 | 0 | 0 | 0 | 0 | 0
114 | 246018 | 2021-11-19 16:29:19 | 1130 | 1 | 1 | 0 | 4.1927 | 0 | 0 | 0 | 0 | 0
115 | 246028 | 2021-11-19 16:29:29 | 1140 | 1 | 1 | 0 | 4.1927 | 0 | 0 | 0 | 0 | 0
116 | 246038 | 2021-11-19 16:29:39 | 1150 | 1 | 1 | 0 | 4.1927 | 0 | 0 | 0 | 0 | 0
117 | 246048 | 2021-11-19 16:29:49 | 1160 | 1 | 1 | 0 | 4.1927 | 0 | 0 | 0 | 0 | 0
118 | 246058 | 2021-11-19 16:29:59 | 1170 | 1 | 1 | 0 | 4.1927 | 0 | 0 | 0 | 0 | 0
119 | 246068 | 2021-11-19 16:30:09 | 1180 | 1 | 1 | 0 | 4.1927 | 0 | 0 | 0 | 0 | 0
120 | 246078 | 2021-11-19 16:30:19 | 1190 | 1 | 1 | 0 | 4.1927 | 0 | 0 | 0 | 0 | 0
121 | 246088 | 2021-11-19 16:30:29 | 1200 | 1 | 1 | 0 | 4.1927 | 0 | 0 | 0 | 0 | 0
122 | 246098 | 2021-11-19 16:30:39 | 1210 | 1 | 1 | 0 | 4.1927 | 0 | 0 | 0 | 0 | 0
123 | 246108 | 2021-11-19 16:30:49 | 1220 | 1 | 1 | 0 | 4.1927 | 0 | 0 | 0 | 0 | 0
124 | 246118 | 2021-11-19 16:30:59 | 1230 | 1 | 1 | 0 | 4.1927 | 0 | 0 | 0 | 0 | 0
125 | 246128 | 2021-11-19 16:31:09 | 1240 | 1 | 1 | 0 | 4.1927 | 0 | 0 | 0 | 0 | 0
126 | 246138 | 2021-11-19 16:31:19 | 1250 | 1 | 1 | 0 | 4.1927 | 0 | 0 | 0 | 0 | 0
127 | 246148 | 2021-11-19 16:31:29 | 1260 | 1 | 1 | 0 | 4.1927 | 0 | 0 | 0 | 0 | 0
128 | 246158 | 2021-11-19 16:31:39 | 1270 | 1 | 1 | 0 | 4.1927 | 0 | 0 | 0 | 0 | 0
129 | 246168 | 2021-11-19 16:31:49 | 1280 | 1 | 1 | 0 | 4.1927 | 0 | 0 | 0 | 0 | 0
130 | 246178 | 2021-11-19 16:31:59 | 1290 | 1 | 1 | 0 | 4.1927 | 0 | 0 | 0 | 0 | 0
131 | 246188 | 2021-11-19 16:32:09 | 1300 | 1 | 1 | 0 | 4.1927 | 0 | 0 | 0 | 0 | 0
132 | 246198 | 2021-11-19 16:32:19 | 1310 | 1 | 1 | 0 | 4.1927 | 0 | 0 | 0 | 0 | 0
133 | 246208 | 2021-11-19 16:32:29 | 1320 | 1 | 1 | 0 | 4.1927 | 0 | 0 | 0 | 0 | 0
134 | 246218 | 2021-11-19 16:32:39 | 1330 | 1 | 1 | 0 | 4.1927 | 0 | 0 | 0 | 0 | 0
135 | 246228 | 2021-11-19 16:32:49 | 1340 | 1 | 1 | 0 | 4.1927 | 0 | 0 | 0 | 0 | 0
136 | 246238 | 2021-11-19 16:32:59 | 1350 | 1 | 1 | 0 | 4.1923 | 0 | 0 | 0 | 0 | -4e-05
137 | 246248 | 2021-11-19 16:33:09 | 1360 | 1 | 1 | 0 | 4.1927 | 0 | 0 | 0 | 0 | 4e-05
138 | 246258 | 2021-11-19 16:33:19 | 1370 | 1 | 1 | 0 | 4.1923 | 0 | 0 | 0 | 0 | -4e-05
139 | 246268 | 2021-11-19 16:33:29 | 1380 | 1 | 1 | 0 | 4.1927 | 0 | 0 | 0 | 0 | 4e-05
140 | 246278 | 2021-11-19 16:33:39 | 1390 | 1 | 1 | 0 | 4.1923 | 0 | 0 | 0 | 0 | -4e-05
141 | 246288 | 2021-11-19 16:33:49 | 1400 | 1 | 1 | 0 | 4.1923 | 0 | 0 | 0 | 0 | 0
142 | 246298 | 2021-11-19 16:33:59 | 1410 | 1 | 1 | 0 | 4.1923 | 0 | 0 | 0 | 0 | 0
143 | 246308 | 2021-11-19 16:34:09 | 1420 | 1 | 1 | 0 | 4.1927 | 0 | 0 | 0 | 0 | 4e-05
144 | 246318 | 2021-11-19 16:34:19 | 1430 | 1 | 1 | 0 | 4.1923 | 0 | 0 | 0 | 0 | -4e-05
145 | 246328 | 2021-11-19 16:34:29 | 1440 | 1 | 1 | 0 | 4.1923 | 0 | 0 | 0 | 0 | 0
146 | 246338 | 2021-11-19 16:34:39 | 1450 | 1 | 1 | 0 | 4.1923 | 0 | 0 | 0 | 0 | 0
147 | 246348 | 2021-11-19 16:34:49 | 1460 | 1 | 1 | 0 | 4.1927 | 0 | 0 | 0 | 0 | 4e-05
148 | 246358 | 2021-11-19 16:34:59 | 1470 | 1 | 1 | 0 | 4.1923 | 0 | 0 | 0 | 0 | -4e-05
149 | 246368 | 2021-11-19 16:35:09 | 1480 | 1 | 1 | 0 | 4.1923 | 0 | 0 | 0 | 0 | 0
150 | 246378 | 2021-11-19 16:35:19 | 1490 | 1 | 1 | 0 | 4.1923 | 0 | 0 | 0 | 0 | 0
151 | 246388 | 2021-11-19 16:35:29 | 1500 | 1 | 1 | 0 | 4.1923 | 0 | 0 | 0 | 0 | 0
152 | 246398 | 2021-11-19 16:35:39 | 1510 | 1 | 1 | 0 | 4.1923 | 0 | 0 | 0 | 0 | 0
153 | 246408 | 2021-11-19 16:35:49 | 1520 | 1 | 1 | 0 | 4.1923 | 0 | 0 | 0 | 0 | 0
154 | 246418 | 2021-11-19 16:35:59 | 1530 | 1 | 1 | 0 | 4.1923 | 0 | 0 | 0 | 0 | 0
155 | 246428 | 2021-11-19 16:36:09 | 1540 | 1 | 1 | 0 | 4.1923 | 0 | 0 | 0 | 0 | 0
156 | 246438 | 2021-11-19 16:36:19 | 1550 | 1 | 1 | 0 | 4.1923 | 0 | 0 | 0 | 0 | 0
157 | 246448 | 2021-11-19 16:36:29 | 1560 | 1 | 1 | 0 | 4.1923 | 0 | 0 | 0 | 0 | 0
158 | 246458 | 2021-11-19 16:36:39 | 1570 | 1 | 1 | 0 | 4.1923 | 0 | 0 | 0 | 0 | 0
159 | 246468 | 2021-11-19 16:36:49 | 1580 | 1 | 1 | 0 | 4.1923 | 0 | 0 | 0 | 0 | 0
160 | 246478 | 2021-11-19 16:36:59 | 1590 | 1 | 1 | 0 | 4.1923 | 0 | 0 | 0 | 0 | 0
161 | 246488 | 2021-11-19 16:37:09 | 1600 | 1 | 1 | 0 | 4.1923 | 0 | 0 | 0 | 0 | 0
162 | 246498 | 2021-11-19 16:37:19 | 1610 | 1 | 1 | 0 | 4.1923 | 0 | 0 | 0 | 0 | 0
163 | 246508 | 2021-11-19 16:37:29 | 1620 | 1 | 1 | 0 | 4.1923 | 0 | 0 | 0 | 0 | 0
164 | 246518 | 2021-11-19 16:37:39 | 1630 | 1 | 1 | 0 | 4.1923 | 0 | 0 | 0 | 0 | 0
165 | 246528 | 2021-11-19 16:37:49 | 1640 | 1 | 1 | 0 | 4.1923 | 0 | 0 | 0 | 0 | 0
166 | 246538 | 2021-11-19 16:37:59 | 1650 | 1 | 1 | 0 | 4.1923 | 0 | 0 | 0 | 0 | 0
167 | 246548 | 2021-11-19 16:38:09 | 1660 | 1 | 1 | 0 | 4.1923 | 0 | 0 | 0 | 0 | 0
168 | 246558 | 2021-11-19 16:38:19 | 1670 | 1 | 1 | 0 | 4.1923 | 0 | 0 | 0 | 0 | 0
169 | 246568 | 2021-11-19 16:38:29 | 1680 | 1 | 1 | 0 | 4.1923 | 0 | 0 | 0 | 0 | 0
170 | 246578 | 2021-11-19 16:38:39 | 1690 | 1 | 1 | 0 | 4.1923 | 0 | 0 | 0 | 0 | 0
171 | 246588 | 2021-11-19 16:38:49 | 1700 | 1 | 1 | 0 | 4.1923 | 0 | 0 | 0 | 0 | 0
172 | 246598 | 2021-11-19 16:38:59 | 1710 | 1 | 1 | 0 | 4.1923 | 0 | 0 | 0 | 0 | 0
173 | 246608 | 2021-11-19 16:39:09 | 1720 | 1 | 1 | 0 | 4.1923 | 0 | 0 | 0 | 0 | 0
174 | 246618 | 2021-11-19 16:39:19 | 1730 | 1 | 1 | 0 | 4.1923 | 0 | 0 | 0 | 0 | 0
175 | 246628 | 2021-11-19 16:39:29 | 1740 | 1 | 1 | 0 | 4.1923 | 0 | 0 | 0 | 0 | 0
176 | 246638 | 2021-11-19 16:39:39 | 1750 | 1 | 1 | 0 | 4.1923 | 0 | 0 | 0 | 0 | 0
177 | 246648 | 2021-11-19 16:39:49 | 1760 | 1 | 1 | 0 | 4.1923 | 0 | 0 | 0 | 0 | 0
178 | 246658 | 2021-11-19 16:39:59 | 1770 | 1 | 1 | 0 | 4.192 | 0 | 0 | 0 | 0 | -3e-05
179 | 246668 | 2021-11-19 16:40:09 | 1780 | 1 | 1 | 0 | 4.1923 | 0 | 0 | 0 | 0 | 3e-05
180 | 246678 | 2021-11-19 16:40:19 | 1790 | 1 | 1 | 0 | 4.1923 | 0 | 0 | 0 | 0 | 0
181 | 246688 | 2021-11-19 16:40:29 | 1800 | 1 | 1 | 0 | 4.192 | 0 | 0 | 0 | 0 | -3e-05
182 | 246698 | 2021-11-19 16:40:39 | 1810 | 1 | 1 | 0 | 4.192 | 0 | 0 | 0 | 0 | 0
183 | 246708 | 2021-11-19 16:40:49 | 1820 | 1 | 1 | 0 | 4.192 | 0 | 0 | 0 | 0 | 0
184 | 246718 | 2021-11-19 16:40:59 | 1830 | 1 | 1 | 0 | 4.192 | 0 | 0 | 0 | 0 | 0
185 | 246728 | 2021-11-19 16:41:09 | 1840 | 1 | 1 | 0 | 4.192 | 0 | 0 | 0 | 0 | 0
186 | 246738 | 2021-11-19 16:41:19 | 1850 | 1 | 1 | 0 | 4.192 | 0 | 0 | 0 | 0 | 0
187 | 246748 | 2021-11-19 16:41:29 | 1860 | 1 | 1 | 0 | 4.192 | 0 | 0 | 0 | 0 | 0
188 | 246758 | 2021-11-19 16:41:39 | 1870 | 1 | 1 | 0 | 4.192 | 0 | 0 | 0 | 0 | 0
189 | 246768 | 2021-11-19 16:41:49 | 1880 | 1 | 1 | 0 | 4.192 | 0 | 0 | 0 | 0 | 0
190 | 246778 | 2021-11-19 16:41:59 | 1890 | 1 | 1 | 0 | 4.192 | 0 | 0 | 0 | 0 | 0
191 | 246788 | 2021-11-19 16:42:09 | 1900 | 1 | 1 | 0 | 4.192 | 0 | 0 | 0 | 0 | 0
192 | 246798 | 2021-11-19 16:42:19 | 1910 | 1 | 1 | 0 | 4.192 | 0 | 0 | 0 | 0 | 0
193 | 246808 | 2021-11-19 16:42:29 | 1920 | 1 | 1 | 0 | 4.192 | 0 | 0 | 0 | 0 | 0
194 | 246818 | 2021-11-19 16:42:39 | 1930 | 1 | 1 | 0 | 4.192 | 0 | 0 | 0 | 0 | 0
195 | 246828 | 2021-11-19 16:42:49 | 1940 | 1 | 1 | 0 | 4.192 | 0 | 0 | 0 | 0 | 0
196 | 246838 | 2021-11-19 16:42:59 | 1950 | 1 | 1 | 0 | 4.192 | 0 | 0 | 0 | 0 | 0
197 | 246848 | 2021-11-19 16:43:09 | 1960 | 1 | 1 | 0 | 4.192 | 0 | 0 | 0 | 0 | 0
198 | 246858 | 2021-11-19 16:43:19 | 1970 | 1 | 1 | 0 | 4.192 | 0 | 0 | 0 | 0 | 0
199 | 246868 | 2021-11-19 16:43:29 | 1980 | 1 | 1 | 0 | 4.192 | 0 | 0 | 0 | 0 | 0
200 | 246878 | 2021-11-19 16:43:39 | 1990 | 1 | 1 | 0 | 4.192 | 0 | 0 | 0 | 0 | 0
201 | 246888 | 2021-11-19 16:43:49 | 2000 | 1 | 1 | 0 | 4.192 | 0 | 0 | 0 | 0 | 0
202 | 246898 | 2021-11-19 16:43:59 | 2010 | 1 | 1 | 0 | 4.192 | 0 | 0 | 0 | 0 | 0
203 | 246908 | 2021-11-19 16:44:09 | 2020 | 1 | 1 | 0 | 4.192 | 0 | 0 | 0 | 0 | 0
204 | 246918 | 2021-11-19 16:44:19 | 2030 | 1 | 1 | 0 | 4.192 | 0 | 0 | 0 | 0 | 0
205 | 246928 | 2021-11-19 16:44:29 | 2040 | 1 | 1 | 0 | 4.192 | 0 | 0 | 0 | 0 | 0
206 | 246938 | 2021-11-19 16:44:39 | 2050 | 1 | 1 | 0 | 4.192 | 0 | 0 | 0 | 0 | 0
207 | 246948 | 2021-11-19 16:44:49 | 2060 | 1 | 1 | 0 | 4.192 | 0 | 0 | 0 | 0 | 0
208 | 246958 | 2021-11-19 16:44:59 | 2070 | 1 | 1 | 0 | 4.192 | 0 | 0 | 0 | 0 | 0
209 | 246968 | 2021-11-19 16:45:09 | 2080 | 1 | 1 | 0 | 4.192 | 0 | 0 | 0 | 0 | 0
210 | 246978 | 2021-11-19 16:45:19 | 2090 | 1 | 1 | 0 | 4.192 | 0 | 0 | 0 | 0 | 0
211 | 246988 | 2021-11-19 16:45:29 | 2100 | 1 | 1 | 0 | 4.192 | 0 | 0 | 0 | 0 | 0
212 | 246998 | 2021-11-19 16:45:39 | 2110 | 1 | 1 | 0 | 4.192 | 0 | 0 | 0 | 0 | 0
213 | 247008 | 2021-11-19 16:45:49 | 2120 | 1 | 1 | 0 | 4.192 | 0 | 0 | 0 | 0 | 0
214 | 247018 | 2021-11-19 16:45:59 | 2130 | 1 | 1 | 0 | 4.192 | 0 | 0 | 0 | 0 | 0
215 | 247028 | 2021-11-19 16:46:09 | 2140 | 1 | 1 | 0 | 4.192 | 0 | 0 | 0 | 0 | 0
216 | 247038 | 2021-11-19 16:46:19 | 2150 | 1 | 1 | 0 | 4.192 | 0 | 0 | 0 | 0 | 0
217 | 247048 | 2021-11-19 16:46:29 | 2160 | 1 | 1 | 0 | 4.192 | 0 | 0 | 0 | 0 | 0
218 | 247058 | 2021-11-19 16:46:39 | 2170 | 1 | 1 | 0 | 4.192 | 0 | 0 | 0 | 0 | 0
219 | 247068 | 2021-11-19 16:46:49 | 2180 | 1 | 1 | 0 | 4.1917 | 0 | 0 | 0 | 0 | -3e-05
220 | 247078 | 2021-11-19 16:46:59 | 2190 | 1 | 1 | 0 | 4.1917 | 0 | 0 | 0 | 0 | 0
221 | 247088 | 2021-11-19 16:47:09 | 2200 | 1 | 1 | 0 | 4.1917 | 0 | 0 | 0 | 0 | 0
222 | 247098 | 2021-11-19 16:47:19 | 2210 | 1 | 1 | 0 | 4.192 | 0 | 0 | 0 | 0 | 3e-05
223 | 247108 | 2021-11-19 16:47:29 | 2220 | 1 | 1 | 0 | 4.1917 | 0 | 0 | 0 | 0 | -3e-05
224 | 247118 | 2021-11-19 16:47:39 | 2230 | 1 | 1 | 0 | 4.192 | 0 | 0 | 0 | 0 | 3e-05
225 | 247128 | 2021-11-19 16:47:49 | 2240 | 1 | 1 | 0 | 4.192 | 0 | 0 | 0 | 0 | 0
226 | 247138 | 2021-11-19 16:47:59 | 2250 | 1 | 1 | 0 | 4.192 | 0 | 0 | 0 | 0 | 0
227 | 247148 | 2021-11-19 16:48:09 | 2260 | 1 | 1 | 0 | 4.192 | 0 | 0 | 0 | 0 | 0
228 | 247158 | 2021-11-19 16:48:19 | 2270 | 1 | 1 | 0 | 4.192 | 0 | 0 | 0 | 0 | 0
229 | 247168 | 2021-11-19 16:48:29 | 2280 | 1 | 1 | 0 | 4.192 | 0 | 0 | 0 | 0 | 0
230 | 247178 | 2021-11-19 16:48:39 | 2290 | 1 | 1 | 0 | 4.1917 | 0 | 0 | 0 | 0 | -3e-05
231 | 247188 | 2021-11-19 16:48:49 | 2300 | 1 | 1 | 0 | 4.192 | 0 | 0 | 0 | 0 | 3e-05
232 | 247198 | 2021-11-19 16:48:59 | 2310 | 1 | 1 | 0 | 4.1917 | 0 | 0 | 0 | 0 | -3e-05
233 | 247208 | 2021-11-19 16:49:09 | 2320 | 1 | 1 | 0 | 4.1917 | 0 | 0 | 0 | 0 | 0
234 | 247218 | 2021-11-19 16:49:19 | 2330 | 1 | 1 | 0 | 4.1917 | 0 | 0 | 0 | 0 | 0
235 | 247228 | 2021-11-19 16:49:29 | 2340 | 1 | 1 | 0 | 4.1917 | 0 | 0 | 0 | 0 | 0
236 | 247238 | 2021-11-19 16:49:39 | 2350 | 1 | 1 | 0 | 4.1917 | 0 | 0 | 0 | 0 | 0
237 | 247248 | 2021-11-19 16:49:49 | 2360 | 1 | 1 | 0 | 4.192 | 0 | 0 | 0 | 0 | 3e-05
238 | 247258 | 2021-11-19 16:49:59 | 2370 | 1 | 1 | 0 | 4.1917 | 0 | 0 | 0 | 0 | -3e-05
239 | 247268 | 2021-11-19 16:50:09 | 2380 | 1 | 1 | 0 | 4.1917 | 0 | 0 | 0 | 0 | 0
240 | 247278 | 2021-11-19 16:50:19 | 2390 | 1 | 1 | 0 | 4.1917 | 0 | 0 | 0 | 0 | 0
241 | 247288 | 2021-11-19 16:50:29 | 2400 | 1 | 1 | 0 | 4.1917 | 0 | 0 | 0 | 0 | 0
242 | 247298 | 2021-11-19 16:50:39 | 2410 | 1 | 1 | 0 | 4.1917 | 0 | 0 | 0 | 0 | 0
243 | 247308 | 2021-11-19 16:50:49 | 2420 | 1 | 1 | 0 | 4.1917 | 0 | 0 | 0 | 0 | 0
244 | 247318 | 2021-11-19 16:50:59 | 2430 | 1 | 1 | 0 | 4.192 | 0 | 0 | 0 | 0 | 3e-05
245 | 247328 | 2021-11-19 16:51:09 | 2440 | 1 | 1 | 0 | 4.1917 | 0 | 0 | 0 | 0 | -3e-05
246 | 247338 | 2021-11-19 16:51:19 | 2450 | 1 | 1 | 0 | 4.1917 | 0 | 0 | 0 | 0 | 0
247 | 247348 | 2021-11-19 16:51:29 | 2460 | 1 | 1 | 0 | 4.1917 | 0 | 0 | 0 | 0 | 0
248 | 247358 | 2021-11-19 16:51:39 | 2470 | 1 | 1 | 0 | 4.1917 | 0 | 0 | 0 | 0 | 0
249 | 247368 | 2021-11-19 16:51:49 | 2480 | 1 | 1 | 0 | 4.1917 | 0 | 0 | 0 | 0 | 0
250 | 247378 | 2021-11-19 16:51:59 | 2490 | 1 | 1 | 0 | 4.1917 | 0 | 0 | 0 | 0 | 0
251 | 247388 | 2021-11-19 16:52:09 | 2500 | 1 | 1 | 0 | 4.1917 | 0 | 0 | 0 | 0 | 0
252 | 247398 | 2021-11-19 16:52:19 | 2510 | 1 | 1 | 0 | 4.1917 | 0 | 0 | 0 | 0 | 0
253 | 247408 | 2021-11-19 16:52:29 | 2520 | 1 | 1 | 0 | 4.1917 | 0 | 0 | 0 | 0 | 0
254 | 247418 | 2021-11-19 16:52:39 | 2530 | 1 | 1 | 0 | 4.1917 | 0 | 0 | 0 | 0 | 0
255 | 247428 | 2021-11-19 16:52:49 | 2540 | 1 | 1 | 0 | 4.1917 | 0 | 0 | 0 | 0 | 0
256 | 247438 | 2021-11-19 16:52:59 | 2550 | 1 | 1 | 0 | 4.1917 | 0 | 0 | 0 | 0 | 0
257 | 247448 | 2021-11-19 16:53:09 | 2560 | 1 | 1 | 0 | 4.1917 | 0 | 0 | 0 | 0 | 0
258 | 247458 | 2021-11-19 16:53:19 | 2570 | 1 | 1 | 0 | 4.1917 | 0 | 0 | 0 | 0 | 0
259 | 247468 | 2021-11-19 16:53:29 | 2580 | 1 | 1 | 0 | 4.1917 | 0 | 0 | 0 | 0 | 0
260 | 247478 | 2021-11-19 16:53:39 | 2590 | 1 | 1 | 0 | 4.1917 | 0 | 0 | 0 | 0 | 0
261 | 247488 | 2021-11-19 16:53:49 | 2600 | 1 | 1 | 0 | 4.1917 | 0 | 0 | 0 | 0 | 0
262 | 247498 | 2021-11-19 16:53:59 | 2610 | 1 | 1 | 0 | 4.1917 | 0 | 0 | 0 | 0 | 0
263 | 247508 | 2021-11-19 16:54:09 | 2620 | 1 | 1 | 0 | 4.1917 | 0 | 0 | 0 | 0 | 0
264 | 247518 | 2021-11-19 16:54:19 | 2630 | 1 | 1 | 0 | 4.1917 | 0 | 0 | 0 | 0 | 0
265 | 247528 | 2021-11-19 16:54:29 | 2640 | 1 | 1 | 0 | 4.1917 | 0 | 0 | 0 | 0 | 0
266 | 247538 | 2021-11-19 16:54:39 | 2650 | 1 | 1 | 0 | 4.1917 | 0 | 0 | 0 | 0 | 0
267 | 247548 | 2021-11-19 16:54:49 | 2660 | 1 | 1 | 0 | 4.1917 | 0 | 0 | 0 | 0 | 0
268 | 247558 | 2021-11-19 16:54:59 | 2670 | 1 | 1 | 0 | 4.1917 | 0 | 0 | 0 | 0 | 0
269 | 247568 | 2021-11-19 16:55:09 | 2680 | 1 | 1 | 0 | 4.1917 | 0 | 0 | 0 | 0 | 0
270 | 247578 | 2021-11-19 16:55:19 | 2690 | 1 | 1 | 0 | 4.1917 | 0 | 0 | 0 | 0 | 0
271 | 247588 | 2021-11-19 16:55:29 | 2700 | 1 | 1 | 0 | 4.1917 | 0 | 0 | 0 | 0 | 0
272 | 247598 | 2021-11-19 16:55:39 | 2710 | 1 | 1 | 0 | 4.1917 | 0 | 0 | 0 | 0 | 0
273 | 247608 | 2021-11-19 16:55:49 | 2720 | 1 | 1 | 0 | 4.1917 | 0 | 0 | 0 | 0 | 0
274 | 247618 | 2021-11-19 16:55:59 | 2730 | 1 | 1 | 0 | 4.1917 | 0 | 0 | 0 | 0 | 0
275 | 247628 | 2021-11-19 16:56:09 | 2740 | 1 | 1 | 0 | 4.1917 | 0 | 0 | 0 | 0 | 0
276 | 247638 | 2021-11-19 16:56:19 | 2750 | 1 | 1 | 0 | 4.1917 | 0 | 0 | 0 | 0 | 0
277 | 247648 | 2021-11-19 16:56:29 | 2760 | 1 | 1 | 0 | 4.1917 | 0 | 0 | 0 | 0 | 0
278 | 247658 | 2021-11-19 16:56:39 | 2770 | 1 | 1 | 0 | 4.1917 | 0 | 0 | 0 | 0 | 0
279 | 247668 | 2021-11-19 16:56:49 | 2780 | 1 | 1 | 0 | 4.1917 | 0 | 0 | 0 | 0 | 0
280 | 247678 | 2021-11-19 16:56:59 | 2790 | 1 | 1 | 0 | 4.1917 | 0 | 0 | 0 | 0 | 0
281 | 247688 | 2021-11-19 16:57:09 | 2800 | 1 | 1 | 0 | 4.1917 | 0 | 0 | 0 | 0 | 0
282 | 247698 | 2021-11-19 16:57:19 | 2810 | 1 | 1 | 0 | 4.1917 | 0 | 0 | 0 | 0 | 0
283 | 247708 | 2021-11-19 16:57:29 | 2820 | 1 | 1 | 0 | 4.1917 | 0 | 0 | 0 | 0 | 0
284 | 247718 | 2021-11-19 16:57:39 | 2830 | 1 | 1 | 0 | 4.1917 | 0 | 0 | 0 | 0 | 0
285 | 247728 | 2021-11-19 16:57:49 | 2840 | 1 | 1 | 0 | 4.1917 | 0 | 0 | 0 | 0 | 0
286 | 247738 | 2021-11-19 16:57:59 | 2850 | 1 | 1 | 0 | 4.1917 | 0 | 0 | 0 | 0 | 0
287 | 247748 | 2021-11-19 16:58:09 | 2860 | 1 | 1 | 0 | 4.1914 | 0 | 0 | 0 | 0 | -3e-05
288 | 247758 | 2021-11-19 16:58:19 | 2870 | 1 | 1 | 0 | 4.1917 | 0 | 0 | 0 | 0 | 3e-05
289 | 247768 | 2021-11-19 16:58:29 | 2880 | 1 | 1 | 0 | 4.1914 | 0 | 0 | 0 | 0 | -3e-05
290 | 247778 | 2021-11-19 16:58:39 | 2890 | 1 | 1 | 0 | 4.1917 | 0 | 0 | 0 | 0 | 3e-05
291 | 247788 | 2021-11-19 16:58:49 | 2900 | 1 | 1 | 0 | 4.1914 | 0 | 0 | 0 | 0 | -3e-05
292 | 247798 | 2021-11-19 16:58:59 | 2910 | 1 | 1 | 0 | 4.1917 | 0 | 0 | 0 | 0 | 3e-05
293 | 247808 | 2021-11-19 16:59:09 | 2920 | 1 | 1 | 0 | 4.1917 | 0 | 0 | 0 | 0 | 0
294 | 247818 | 2021-11-19 16:59:19 | 2930 | 1 | 1 | 0 | 4.1917 | 0 | 0 | 0 | 0 | 0
295 | 247828 | 2021-11-19 16:59:29 | 2940 | 1 | 1 | 0 | 4.1917 | 0 | 0 | 0 | 0 | 0
296 | 247838 | 2021-11-19 16:59:39 | 2950 | 1 | 1 | 0 | 4.1917 | 0 | 0 | 0 | 0 | 0
297 | 247848 | 2021-11-19 16:59:49 | 2960 | 1 | 1 | 0 | 4.1914 | 0 | 0 | 0 | 0 | -3e-05
298 | 247858 | 2021-11-19 16:59:59 | 2970 | 1 | 1 | 0 | 4.1914 | 0 | 0 | 0 | 0 | 0
299 | 247868 | 2021-11-19 17:00:09 | 2980 | 1 | 1 | 0 | 4.1914 | 0 | 0 | 0 | 0 | 0
300 | 247878 | 2021-11-19 17:00:19 | 2990 | 1 | 1 | 0 | 4.1914 | 0 | 0 | 0 | 0 | 0
301 | 247888 | 2021-11-19 17:00:29 | 3000 | 1 | 1 | 0 | 4.1917 | 0 | 0 | 0 | 0 | 3e-05
302 | 247898 | 2021-11-19 17:00:39 | 3010 | 1 | 1 | 0 | 4.1914 | 0 | 0 | 0 | 0 | -3e-05
303 | 247908 | 2021-11-19 17:00:49 | 3020 | 1 | 1 | 0 | 4.1914 | 0 | 0 | 0 | 0 | 0
304 | 247918 | 2021-11-19 17:00:59 | 3030 | 1 | 1 | 0 | 4.1914 | 0 | 0 | 0 | 0 | 0
305 | 247928 | 2021-11-19 17:01:09 | 3040 | 1 | 1 | 0 | 4.1914 | 0 | 0 | 0 | 0 | 0
306 | 247938 | 2021-11-19 17:01:19 | 3050 | 1 | 1 | 0 | 4.1914 | 0 | 0 | 0 | 0 | 0
307 | 247948 | 2021-11-19 17:01:29 | 3060 | 1 | 1 | 0 | 4.1914 | 0 | 0 | 0 | 0 | 0
308 | 247958 | 2021-11-19 17:01:39 | 3070 | 1 | 1 | 0 | 4.1914 | 0 | 0 | 0 | 0 | 0
309 | 247968 | 2021-11-19 17:01:49 | 3080 | 1 | 1 | 0 | 4.1914 | 0 | 0 | 0 | 0 | 0
310 | 247978 | 2021-11-19 17:01:59 | 3090 | 1 | 1 | 0 | 4.1914 | 0 | 0 | 0 | 0 | 0
311 | 247988 | 2021-11-19 17:02:09 | 3100 | 1 | 1 | 0 | 4.1914 | 0 | 0 | 0 | 0 | 0
312 | 247998 | 2021-11-19 17:02:19 | 3110 | 1 | 1 | 0 | 4.1914 | 0 | 0 | 0 | 0 | 0
313 | 248008 | 2021-11-19 17:02:29 | 3120 | 1 | 1 | 0 | 4.1914 | 0 | 0 | 0 | 0 | 0
314 | 248018 | 2021-11-19 17:02:39 | 3130 | 1 | 1 | 0 | 4.1914 | 0 | 0 | 0 | 0 | 0
315 | 248028 | 2021-11-19 17:02:49 | 3140 | 1 | 1 | 0 | 4.1914 | 0 | 0 | 0 | 0 | 0
316 | 248038 | 2021-11-19 17:02:59 | 3150 | 1 | 1 | 0 | 4.1914 | 0 | 0 | 0 | 0 | 0
317 | 248048 | 2021-11-19 17:03:09 | 3160 | 1 | 1 | 0 | 4.1914 | 0 | 0 | 0 | 0 | 0
318 | 248058 | 2021-11-19 17:03:19 | 3170 | 1 | 1 | 0 | 4.1914 | 0 | 0 | 0 | 0 | 0
319 | 248068 | 2021-11-19 17:03:29 | 3180 | 1 | 1 | 0 | 4.1914 | 0 | 0 | 0 | 0 | 0
320 | 248078 | 2021-11-19 17:03:39 | 3190 | 1 | 1 | 0 | 4.1914 | 0 | 0 | 0 | 0 | 0
321 | 248088 | 2021-11-19 17:03:49 | 3200 | 1 | 1 | 0 | 4.1914 | 0 | 0 | 0 | 0 | 0
322 | 248098 | 2021-11-19 17:03:59 | 3210 | 1 | 1 | 0 | 4.1914 | 0 | 0 | 0 | 0 | 0
323 | 248108 | 2021-11-19 17:04:09 | 3220 | 1 | 1 | 0 | 4.1914 | 0 | 0 | 0 | 0 | 0
324 | 248118 | 2021-11-19 17:04:19 | 3230 | 1 | 1 | 0 | 4.1914 | 0 | 0 | 0 | 0 | 0
325 | 248128 | 2021-11-19 17:04:29 | 3240 | 1 | 1 | 0 | 4.1914 | 0 | 0 | 0 | 0 | 0
326 | 248138 | 2021-11-19 17:04:39 | 3250 | 1 | 1 | 0 | 4.1914 | 0 | 0 | 0 | 0 | 0
327 | 248148 | 2021-11-19 17:04:49 | 3260 | 1 | 1 | 0 | 4.1914 | 0 | 0 | 0 | 0 | 0
328 | 248158 | 2021-11-19 17:04:59 | 3270 | 1 | 1 | 0 | 4.1914 | 0 | 0 | 0 | 0 | 0
329 | 248168 | 2021-11-19 17:05:09 | 3280 | 1 | 1 | 0 | 4.1914 | 0 | 0 | 0 | 0 | 0
330 | 248178 | 2021-11-19 17:05:19 | 3290 | 1 | 1 | 0 | 4.1914 | 0 | 0 | 0 | 0 | 0
331 | 248188 | 2021-11-19 17:05:29 | 3300 | 1 | 1 | 0 | 4.1914 | 0 | 0 | 0 | 0 | 0
332 | 248198 | 2021-11-19 17:05:39 | 3310 | 1 | 1 | 0 | 4.1914 | 0 | 0 | 0 | 0 | 0
333 | 248208 | 2021-11-19 17:05:49 | 3320 | 1 | 1 | 0 | 4.1914 | 0 | 0 | 0 | 0 | 0
334 | 248218 | 2021-11-19 17:05:59 | 3330 | 1 | 1 | 0 | 4.1914 | 0 | 0 | 0 | 0 | 0
335 | 248228 | 2021-11-19 17:06:09 | 3340 | 1 | 1 | 0 | 4.1914 | 0 | 0 | 0 | 0 | 0
336 | 248238 | 2021-11-19 17:06:19 | 3350 | 1 | 1 | 0 | 4.1914 | 0 | 0 | 0 | 0 | 0
337 | 248248 | 2021-11-19 17:06:29 | 3360 | 1 | 1 | 0 | 4.1914 | 0 | 0 | 0 | 0 | 0
338 | 248258 | 2021-11-19 17:06:39 | 3370 | 1 | 1 | 0 | 4.1914 | 0 | 0 | 0 | 0 | 0
339 | 248268 | 2021-11-19 17:06:49 | 3380 | 1 | 1 | 0 | 4.1914 | 0 | 0 | 0 | 0 | 0
340 | 248278 | 2021-11-19 17:06:59 | 3390 | 1 | 1 | 0 | 4.1914 | 0 | 0 | 0 | 0 | 0
341 | 248288 | 2021-11-19 17:07:09 | 3400 | 1 | 1 | 0 | 4.1914 | 0 | 0 | 0 | 0 | 0
342 | 248298 | 2021-11-19 17:07:19 | 3410 | 1 | 1 | 0 | 4.1914 | 0 | 0 | 0 | 0 | 0
343 | 248308 | 2021-11-19 17:07:29 | 3420 | 1 | 1 | 0 | 4.1914 | 0 | 0 | 0 | 0 | 0
344 | 248318 | 2021-11-19 17:07:39 | 3430 | 1 | 1 | 0 | 4.1914 | 0 | 0 | 0 | 0 | 0
345 | 248328 | 2021-11-19 17:07:49 | 3440 | 1 | 1 | 0 | 4.1914 | 0 | 0 | 0 | 0 | 0
346 | 248338 | 2021-11-19 17:07:59 | 3450 | 1 | 1 | 0 | 4.1914 | 0 | 0 | 0 | 0 | 0
347 | 248348 | 2021-11-19 17:08:09 | 3460 | 1 | 1 | 0 | 4.1914 | 0 | 0 | 0 | 0 | 0
348 | 248358 | 2021-11-19 17:08:19 | 3470 | 1 | 1 | 0 | 4.1914 | 0 | 0 | 0 | 0 | 0
349 | 248368 | 2021-11-19 17:08:29 | 3480 | 1 | 1 | 0 | 4.1914 | 0 | 0 | 0 | 0 | 0
350 | 248378 | 2021-11-19 17:08:39 | 3490 | 1 | 1 | 0 | 4.1914 | 0 | 0 | 0 | 0 | 0
351 | 248388 | 2021-11-19 17:08:49 | 3500 | 1 | 1 | 0 | 4.1914 | 0 | 0 | 0 | 0 | 0
352 | 248398 | 2021-11-19 17:08:59 | 3510 | 1 | 1 | 0 | 4.1914 | 0 | 0 | 0 | 0 | 0
353 | 248408 | 2021-11-19 17:09:09 | 3520 | 1 | 1 | 0 | 4.1914 | 0 | 0 | 0 | 0 | 0
354 | 248418 | 2021-11-19 17:09:19 | 3530 | 1 | 1 | 0 | 4.1914 | 0 | 0 | 0 | 0 | 0
355 | 248428 | 2021-11-19 17:09:29 | 3540 | 1 | 1 | 0 | 4.1911 | 0 | 0 | 0 | 0 | -3e-05
356 | 248438 | 2021-11-19 17:09:39 | 3550 | 1 | 1 | 0 | 4.1914 | 0 | 0 | 0 | 0 | 3e-05
357 | 248448 | 2021-11-19 17:09:49 | 3560 | 1 | 1 | 0 | 4.1914 | 0 | 0 | 0 | 0 | 0
358 | 248458 | 2021-11-19 17:09:59 | 3570 | 1 | 1 | 0 | 4.1914 | 0 | 0 | 0 | 0 | 0
359 | 248468 | 2021-11-19 17:10:09 | 3580 | 1 | 1 | 0 | 4.1911 | 0 | 0 | 0 | 0 | -3e-05
360 | 248478 | 2021-11-19 17:10:19 | 3590 | 1 | 1 | 0 | 4.1914 | 0 | 0 | 0 | 0 | 3e-05
361 | 248488 | 2021-11-19 17:10:29 | 3600 | 1 | 1 | 0 | 4.1911 | 0 | 0 | 0 | 0 | -3e-05
362 | 248488 | 2021-11-19 17:10:29 | 0 | 2 | 1 | 0.16629 | 4.1945 | 0 | 0 | 0 | 0 | 0
363 | 248498 | 2021-11-19 17:10:39 | 10 | 2 | 1 | 0.16666 | 4.1951 | 0.00046 | 0 | 0.00194 | 0 | 6e-05
364 | 248508 | 2021-11-19 17:10:49 | 20 | 2 | 1 | 0.16666 | 4.1954 | 0.00093 | 0 | 0.00388 | 0 | 3e-05
365 | 248518 | 2021-11-19 17:10:59 | 30 | 2 | 1 | 0.16666 | 4.1958 | 0.00139 | 0 | 0.00583 | 0 | 4e-05
366 | 248528 | 2021-11-19 17:11:09 | 40 | 2 | 1 | 0.16666 | 4.1961 | 0.00185 | 0 | 0.00777 | 0 | 3e-05
367 | 248538 | 2021-11-19 17:11:19 | 50 | 2 | 1 | 0.16666 | 4.1967 | 0.00231 | 0 | 0.00971 | 0 | 6e-05
368 | 248548 | 2021-11-19 17:11:29 | 60 | 2 | 1 | 0.16666 | 4.197 | 0.00278 | 0 | 0.01165 | 0 | 3e-05
369 | 248558 | 2021-11-19 17:11:39 | 70 | 2 | 1 | 0.16666 | 4.197 | 0.00324 | 0 | 0.0136 | 0 | 0
370 | 248568 | 2021-11-19 17:11:49 | 80 | 2 | 1 | 0.16666 | 4.1973 | 0.0037 | 0 | 0.01554 | 0 | 3e-05
371 | 248578 | 2021-11-19 17:11:59 | 90 | 2 | 1 | 0.16666 | 4.1973 | 0.00417 | 0 | 0.01748 | 0 | 0
372 | 248588 | 2021-11-19 17:12:09 | 100 | 2 | 1 | 0.16666 | 4.1976 | 0.00463 | 0 | 0.01943 | 0 | 3e-05
373 | 248598 | 2021-11-19 17:12:19 | 110 | 2 | 1 | 0.16666 | 4.1976 | 0.00509 | 0 | 0.02137 | 0 | 0
374 | 248608 | 2021-11-19 17:12:29 | 120 | 2 | 1 | 0.16666 | 4.1979 | 0.00556 | 0 | 0.02331 | 0 | 3e-05
375 | 248618 | 2021-11-19 17:12:39 | 130 | 2 | 1 | 0.16666 | 4.1979 | 0.00602 | 0 | 0.02526 | 0 | 0
376 | 248628 | 2021-11-19 17:12:49 | 140 | 2 | 1 | 0.16666 | 4.1982 | 0.00648 | 0 | 0.0272 | 0 | 3e-05
377 | 248638 | 2021-11-19 17:12:59 | 150 | 2 | 1 | 0.16666 | 4.1982 | 0.00694 | 0 | 0.02914 | 0 | 0
378 | 248648 | 2021-11-19 17:13:09 | 160 | 2 | 1 | 0.16666 | 4.1985 | 0.00741 | 0 | 0.03109 | 0 | 3e-05
379 | 248658 | 2021-11-19 17:13:19 | 170 | 2 | 1 | 0.16666 | 4.1989 | 0.00787 | 0 | 0.03303 | 0 | 4e-05
380 | 248668 | 2021-11-19 17:13:29 | 180 | 2 | 1 | 0.16666 | 4.1989 | 0.00833 | 0 | 0.03497 | 0 | 0
381 | 248678 | 2021-11-19 17:13:39 | 190 | 2 | 1 | 0.16666 | 4.1992 | 0.0088 | 0 | 0.03692 | 0 | 3e-05
382 | 248688 | 2021-11-19 17:13:49 | 200 | 2 | 1 | 0.16666 | 4.1992 | 0.00926 | 0 | 0.03886 | 0 | 0
383 | 248698 | 2021-11-19 17:13:59 | 210 | 2 | 1 | 0.16666 | 4.1992 | 0.00972 | 0 | 0.04081 | 0 | 0
384 | 248708 | 2021-11-19 17:14:09 | 220 | 2 | 1 | 0.16666 | 4.1995 | 0.01018 | 0 | 0.04275 | 0 | 3e-05
385 | 248718 | 2021-11-19 17:14:19 | 230 | 2 | 1 | 0.16666 | 4.1995 | 0.01065 | 0 | 0.04469 | 0 | 0
386 | 248728 | 2021-11-19 17:14:29 | 240 | 2 | 1 | 0.16666 | 4.1998 | 0.01111 | 0 | 0.04664 | 0 | 3e-05
387 | 248738 | 2021-11-19 17:14:39 | 250 | 2 | 1 | 0.16666 | 4.1998 | 0.01157 | 0 | 0.04858 | 0 | 0
388 | 248742 | 2021-11-19 17:14:43 | 254 | 2 | 1 | 0.16666 | 4.2001 | 0.01174 | 0 | 0.04926 | 0 | 7.5e-05
389 | 248742 | 2021-11-19 17:14:43 | 0 | 3 | 1 | 0 | 4.1967 | 0 | 0 | 0 | 0 | 0
390 | 248752 | 2021-11-19 17:14:53 | 10 | 3 | 1 | 0 | 4.1958 | 0 | 0 | 0 | 0 | -9e-05
391 | 248762 | 2021-11-19 17:15:03 | 20 | 3 | 1 | 0 | 4.1954 | 0 | 0 | 0 | 0 | -4e-05
392 | 248772 | 2021-11-19 17:15:13 | 30 | 3 | 1 | 0 | 4.1954 | 0 | 0 | 0 | 0 | 0
393 | 248782 | 2021-11-19 17:15:23 | 40 | 3 | 1 | 0 | 4.1954 | 0 | 0 | 0 | 0 | 0
394 | 248792 | 2021-11-19 17:15:33 | 50 | 3 | 1 | 0 | 4.1951 | 0 | 0 | 0 | 0 | -3e-05
395 | 248802 | 2021-11-19 17:15:43 | 60 | 3 | 1 | 0 | 4.1951 | 0 | 0 | 0 | 0 | 0
396 | 248812 | 2021-11-19 17:15:53 | 70 | 3 | 1 | 0 | 4.1951 | 0 | 0 | 0 | 0 | 0
397 | 248822 | 2021-11-19 17:16:03 | 80 | 3 | 1 | 0 | 4.1951 | 0 | 0 | 0 | 0 | 0
398 | 248832 | 2021-11-19 17:16:13 | 90 | 3 | 1 | 0 | 4.1951 | 0 | 0 | 0 | 0 | 0
399 | 248842 | 2021-11-19 17:16:23 | 100 | 3 | 1 | 0 | 4.1948 | 0 | 0 | 0 | 0 | -3e-05
400 | 248852 | 2021-11-19 17:16:33 | 110 | 3 | 1 | 0 | 4.1948 | 0 | 0 | 0 | 0 | 0
401 | 248862 | 2021-11-19 17:16:43 | 120 | 3 | 1 | 0 | 4.1948 | 0 | 0 | 0 | 0 | 0
402 | 248872 | 2021-11-19 17:16:53 | 130 | 3 | 1 | 0 | 4.1948 | 0 | 0 | 0 | 0 | 0
403 | 248882 | 2021-11-19 17:17:03 | 140 | 3 | 1 | 0 | 4.1948 | 0 | 0 | 0 | 0 | 0
404 | 248892 | 2021-11-19 17:17:13 | 150 | 3 | 1 | 0 | 4.1948 | 0 | 0 | 0 | 0 | 0
405 | 248902 | 2021-11-19 17:17:23 | 160 | 3 | 1 | 0 | 4.1948 | 0 | 0 | 0 | 0 | 0
406 | 248912 | 2021-11-19 17:17:33 | 170 | 3 | 1 | 0 | 4.1948 | 0 | 0 | 0 | 0 | 0
407 | 248922 | 2021-11-19 17:17:43 | 180 | 3 | 1 | 0 | 4.1948 | 0 | 0 | 0 | 0 | 0
408 | 248932 | 2021-11-19 17:17:53 | 190 | 3 | 1 | 0 | 4.1948 | 0 | 0 | 0 | 0 | 0
409 | 248942 | 2021-11-19 17:18:03 | 200 | 3 | 1 | 0 | 4.1945 | 0 | 0 | 0 | 0 | -3e-05
410 | 248952 | 2021-11-19 17:18:13 | 210 | 3 | 1 | 0 | 4.1945 | 0 | 0 | 0 | 0 | 0
411 | 248962 | 2021-11-19 17:18:23 | 220 | 3 | 1 | 0 | 4.1945 | 0 | 0 | 0 | 0 | 0
412 | 248972 | 2021-11-19 17:18:33 | 230 | 3 | 1 | 0 | 4.1945 | 0 | 0 | 0 | 0 | 0
413 | 248982 | 2021-11-19 17:18:43 | 240 | 3 | 1 | 0 | 4.1945 | 0 | 0 | 0 | 0 | 0
414 | 248992 | 2021-11-19 17:18:53 | 250 | 3 | 1 | 0 | 4.1945 | 0 | 0 | 0 | 0 | 0
415 | 249002 | 2021-11-19 17:19:03 | 260 | 3 | 1 | 0 | 4.1945 | 0 | 0 | 0 | 0 | 0
416 | 249012 | 2021-11-19 17:19:13 | 270 | 3 | 1 | 0 | 4.1945 | 0 | 0 | 0 | 0 | 0
417 | 249022 | 2021-11-19 17:19:23 | 280 | 3 | 1 | 0 | 4.1945 | 0 | 0 | 0 | 0 | 0
418 | 249032 | 2021-11-19 17:19:33 | 290 | 3 | 1 | 0 | 4.1945 | 0 | 0 | 0 | 0 | 0
419 | 249042 | 2021-11-19 17:19:43 | 300 | 3 | 1 | 0 | 4.1945 | 0 | 0 | 0 | 0 | 0
420 | 249052 | 2021-11-19 17:19:53 | 310 | 3 | 1 | 0 | 4.1945 | 0 | 0 | 0 | 0 | 0
421 | 249062 | 2021-11-19 17:20:03 | 320 | 3 | 1 | 0 | 4.1945 | 0 | 0 | 0 | 0 | 0
422 | 249072 | 2021-11-19 17:20:13 | 330 | 3 | 1 | 0 | 4.1945 | 0 | 0 | 0 | 0 | 0
423 | 249082 | 2021-11-19 17:20:23 | 340 | 3 | 1 | 0 | 4.1945 | 0 | 0 | 0 | 0 | 0
424 | 249092 | 2021-11-19 17:20:33 | 350 | 3 | 1 | 0 | 4.1945 | 0 | 0 | 0 | 0 | 0
425 | 249102 | 2021-11-19 17:20:43 | 360 | 3 | 1 | 0 | 4.1945 | 0 | 0 | 0 | 0 | 0
426 | 249112 | 2021-11-19 17:20:53 | 370 | 3 | 1 | 0 | 4.1945 | 0 | 0 | 0 | 0 | 0
427 | 249122 | 2021-11-19 17:21:03 | 380 | 3 | 1 | 0 | 4.1942 | 0 | 0 | 0 | 0 | -3e-05
428 | 249132 | 2021-11-19 17:21:13 | 390 | 3 | 1 | 0 | 4.1945 | 0 | 0 | 0 | 0 | 3e-05
429 | 249142 | 2021-11-19 17:21:23 | 400 | 3 | 1 | 0 | 4.1945 | 0 | 0 | 0 | 0 | 0
430 | 249152 | 2021-11-19 17:21:33 | 410 | 3 | 1 | 0 | 4.1945 | 0 | 0 | 0 | 0 | 0
431 | 249162 | 2021-11-19 17:21:43 | 420 | 3 | 1 | 0 | 4.1942 | 0 | 0 | 0 | 0 | -3e-05
432 | 249172 | 2021-11-19 17:21:53 | 430 | 3 | 1 | 0 | 4.1942 | 0 | 0 | 0 | 0 | 0
433 | 249182 | 2021-11-19 17:22:03 | 440 | 3 | 1 | 0 | 4.1942 | 0 | 0 | 0 | 0 | 0
434 | 249192 | 2021-11-19 17:22:13 | 450 | 3 | 1 | 0 | 4.1945 | 0 | 0 | 0 | 0 | 3e-05
435 | 249202 | 2021-11-19 17:22:23 | 460 | 3 | 1 | 0 | 4.1942 | 0 | 0 | 0 | 0 | -3e-05
436 | 249212 | 2021-11-19 17:22:33 | 470 | 3 | 1 | 0 | 4.1942 | 0 | 0 | 0 | 0 | 0
437 | 249222 | 2021-11-19 17:22:43 | 480 | 3 | 1 | 0 | 4.1942 | 0 | 0 | 0 | 0 | 0
438 | 249232 | 2021-11-19 17:22:53 | 490 | 3 | 1 | 0 | 4.1942 | 0 | 0 | 0 | 0 | 0
439 | 249242 | 2021-11-19 17:23:03 | 500 | 3 | 1 | 0 | 4.1942 | 0 | 0 | 0 | 0 | 0
440 | 249252 | 2021-11-19 17:23:13 | 510 | 3 | 1 | 0 | 4.1942 | 0 | 0 | 0 | 0 | 0
441 | 249262 | 2021-11-19 17:23:23 | 520 | 3 | 1 | 0 | 4.1942 | 0 | 0 | 0 | 0 | 0
442 | 249272 | 2021-11-19 17:23:33 | 530 | 3 | 1 | 0 | 4.1942 | 0 | 0 | 0 | 0 | 0
443 | 249282 | 2021-11-19 17:23:43 | 540 | 3 | 1 | 0 | 4.1942 | 0 | 0 | 0 | 0 | 0
444 | 249292 | 2021-11-19 17:23:53 | 550 | 3 | 1 | 0 | 4.1942 | 0 | 0 | 0 | 0 | 0
445 | 249302 | 2021-11-19 17:24:03 | 560 | 3 | 1 | 0 | 4.1942 | 0 | 0 | 0 | 0 | 0
446 | 249312 | 2021-11-19 17:24:13 | 570 | 3 | 1 | 0 | 4.1942 | 0 | 0 | 0 | 0 | 0
447 | 249322 | 2021-11-19 17:24:23 | 580 | 3 | 1 | 0 | 4.1942 | 0 | 0 | 0 | 0 | 0
448 | 249332 | 2021-11-19 17:24:33 | 590 | 3 | 1 | 0 | 4.1942 | 0 | 0 | 0 | 0 | 0
449 | 249342 | 2021-11-19 17:24:43 | 600 | 3 | 1 | 0 | 4.1942 | 0 | 0 | 0 | 0 | 0
450 | 249352 | 2021-11-19 17:24:53 | 610 | 3 | 1 | 0 | 4.1942 | 0 | 0 | 0 | 0 | 0
451 | 249362 | 2021-11-19 17:25:03 | 620 | 3 | 1 | 0 | 4.1942 | 0 | 0 | 0 | 0 | 0
452 | 249372 | 2021-11-19 17:25:13 | 630 | 3 | 1 | 0 | 4.1942 | 0 | 0 | 0 | 0 | 0
453 | 249382 | 2021-11-19 17:25:23 | 640 | 3 | 1 | 0 | 4.1942 | 0 | 0 | 0 | 0 | 0
454 | 249392 | 2021-11-19 17:25:33 | 650 | 3 | 1 | 0 | 4.1942 | 0 | 0 | 0 | 0 | 0
455 | 249402 | 2021-11-19 17:25:43 | 660 | 3 | 1 | 0 | 4.1942 | 0 | 0 | 0 | 0 | 0
456 | 249412 | 2021-11-19 17:25:53 | 670 | 3 | 1 | 0 | 4.1942 | 0 | 0 | 0 | 0 | 0
457 | 249422 | 2021-11-19 17:26:03 | 680 | 3 | 1 | 0 | 4.1942 | 0 | 0 | 0 | 0 | 0
458 | 249432 | 2021-11-19 17:26:13 | 690 | 3 | 1 | 0 | 4.1942 | 0 | 0 | 0 | 0 | 0
459 | 249442 | 2021-11-19 17:26:23 | 700 | 3 | 1 | 0 | 4.1939 | 0 | 0 | 0 | 0 | -3e-05
460 | 249452 | 2021-11-19 17:26:33 | 710 | 3 | 1 | 0 | 4.1939 | 0 | 0 | 0 | 0 | 0
461 | 249462 | 2021-11-19 17:26:43 | 720 | 3 | 1 | 0 | 4.1942 | 0 | 0 | 0 | 0 | 3e-05
462 | 249472 | 2021-11-19 17:26:53 | 730 | 3 | 1 | 0 | 4.1942 | 0 | 0 | 0 | 0 | 0
463 | 249482 | 2021-11-19 17:27:03 | 740 | 3 | 1 | 0 | 4.1939 | 0 | 0 | 0 | 0 | -3e-05
464 | 249492 | 2021-11-19 17:27:13 | 750 | 3 | 1 | 0 | 4.1939 | 0 | 0 | 0 | 0 | 0
465 | 249502 | 2021-11-19 17:27:23 | 760 | 3 | 1 | 0 | 4.1942 | 0 | 0 | 0 | 0 | 3e-05
466 | 249512 | 2021-11-19 17:27:33 | 770 | 3 | 1 | 0 | 4.1939 | 0 | 0 | 0 | 0 | -3e-05
467 | 249522 | 2021-11-19 17:27:43 | 780 | 3 | 1 | 0 | 4.1939 | 0 | 0 | 0 | 0 | 0
468 | 249532 | 2021-11-19 17:27:53 | 790 | 3 | 1 | 0 | 4.1939 | 0 | 0 | 0 | 0 | 0
469 | 249542 | 2021-11-19 17:28:03 | 800 | 3 | 1 | 0 | 4.1939 | 0 | 0 | 0 | 0 | 0
470 | 249552 | 2021-11-19 17:28:13 | 810 | 3 | 1 | 0 | 4.1939 | 0 | 0 | 0 | 0 | 0
471 | 249562 | 2021-11-19 17:28:23 | 820 | 3 | 1 | 0 | 4.1939 | 0 | 0 | 0 | 0 | 0
472 | 249572 | 2021-11-19 17:28:33 | 830 | 3 | 1 | 0 | 4.1939 | 0 | 0 | 0 | 0 | 0
473 | 249582 | 2021-11-19 17:28:43 | 840 | 3 | 1 | 0 | 4.1942 | 0 | 0 | 0 | 0 | 3e-05
474 | 249592 | 2021-11-19 17:28:53 | 850 | 3 | 1 | 0 | 4.1939 | 0 | 0 | 0 | 0 | -3e-05
475 | 249602 | 2021-11-19 17:29:03 | 860 | 3 | 1 | 0 | 4.1942 | 0 | 0 | 0 | 0 | 3e-05
476 | 249612 | 2021-11-19 17:29:13 | 870 | 3 | 1 | 0 | 4.1939 | 0 | 0 | 0 | 0 | -3e-05
477 | 249622 | 2021-11-19 17:29:23 | 880 | 3 | 1 | 0 | 4.1939 | 0 | 0 | 0 | 0 | 0
478 | 249632 | 2021-11-19 17:29:33 | 890 | 3 | 1 | 0 | 4.1939 | 0 | 0 | 0 | 0 | 0
479 | 249642 | 2021-11-19 17:29:43 | 900 | 3 | 1 | 0 | 4.1939 | 0 | 0 | 0 | 0 | 0
480 | 249652 | 2021-11-19 17:29:53 | 910 | 3 | 1 | 0 | 4.1939 | 0 | 0 | 0 | 0 | 0
481 | 249662 | 2021-11-19 17:30:03 | 920 | 3 | 1 | 0 | 4.1939 | 0 | 0 | 0 | 0 | 0
482 | 249672 | 2021-11-19 17:30:13 | 930 | 3 | 1 | 0 | 4.1939 | 0 | 0 | 0 | 0 | 0
483 | 249682 | 2021-11-19 17:30:23 | 940 | 3 | 1 | 0 | 4.1939 | 0 | 0 | 0 | 0 | 0
484 | 249692 | 2021-11-19 17:30:33 | 950 | 3 | 1 | 0 | 4.1939 | 0 | 0 | 0 | 0 | 0
485 | 249702 | 2021-11-19 17:30:43 | 960 | 3 | 1 | 0 | 4.1939 | 0 | 0 | 0 | 0 | 0
486 | 249712 | 2021-11-19 17:30:53 | 970 | 3 | 1 | 0 | 4.1939 | 0 | 0 | 0 | 0 | 0
487 | 249722 | 2021-11-19 17:31:03 | 980 | 3 | 1 | 0 | 4.1939 | 0 | 0 | 0 | 0 | 0
488 | 249732 | 2021-11-19 17:31:13 | 990 | 3 | 1 | 0 | 4.1939 | 0 | 0 | 0 | 0 | 0
489 | 249742 | 2021-11-19 17:31:23 | 1000 | 3 | 1 | 0 | 4.1939 | 0 | 0 | 0 | 0 | 0
490 | 249752 | 2021-11-19 17:31:33 | 1010 | 3 | 1 | 0 | 4.1939 | 0 | 0 | 0 | 0 | 0
491 | 249762 | 2021-11-19 17:31:43 | 1020 | 3 | 1 | 0 | 4.1939 | 0 | 0 | 0 | 0 | 0
492 | 249772 | 2021-11-19 17:31:53 | 1030 | 3 | 1 | 0 | 4.1939 | 0 | 0 | 0 | 0 | 0
493 | 249782 | 2021-11-19 17:32:03 | 1040 | 3 | 1 | 0 | 4.1939 | 0 | 0 | 0 | 0 | 0
494 | 249792 | 2021-11-19 17:32:13 | 1050 | 3 | 1 | 0 | 4.1939 | 0 | 0 | 0 | 0 | 0
495 | 249802 | 2021-11-19 17:32:23 | 1060 | 3 | 1 | 0 | 4.1939 | 0 | 0 | 0 | 0 | 0
496 | 249812 | 2021-11-19 17:32:33 | 1070 | 3 | 1 | 0 | 4.1939 | 0 | 0 | 0 | 0 | 0
497 | 249822 | 2021-11-19 17:32:43 | 1080 | 3 | 1 | 0 | 4.1939 | 0 | 0 | 0 | 0 | 0
498 | 249832 | 2021-11-19 17:32:53 | 1090 | 3 | 1 | 0 | 4.1939 | 0 | 0 | 0 | 0 | 0
499 | 249842 | 2021-11-19 17:33:03 | 1100 | 3 | 1 | 0 | 4.1939 | 0 | 0 | 0 | 0 | 0
500 | 249852 | 2021-11-19 17:33:13 | 1110 | 3 | 1 | 0 | 4.1939 | 0 | 0 | 0 | 0 | 0
501 | 249862 | 2021-11-19 17:33:23 | 1120 | 3 | 1 | 0 | 4.1939 | 0 | 0 | 0 | 0 | 0
502 | 249872 | 2021-11-19 17:33:33 | 1130 | 3 | 1 | 0 | 4.1939 | 0 | 0 | 0 | 0 | 0
503 | 249882 | 2021-11-19 17:33:43 | 1140 | 3 | 1 | 0 | 4.1939 | 0 | 0 | 0 | 0 | 0
504 | 249892 | 2021-11-19 17:33:53 | 1150 | 3 | 1 | 0 | 4.1939 | 0 | 0 | 0 | 0 | 0
505 | 249902 | 2021-11-19 17:34:03 | 1160 | 3 | 1 | 0 | 4.1939 | 0 | 0 | 0 | 0 | 0
506 | 249912 | 2021-11-19 17:34:13 | 1170 | 3 | 1 | 0 | 4.1939 | 0 | 0 | 0 | 0 | 0
507 | 249922 | 2021-11-19 17:34:23 | 1180 | 3 | 1 | 0 | 4.1939 | 0 | 0 | 0 | 0 | 0
508 | 249932 | 2021-11-19 17:34:33 | 1190 | 3 | 1 | 0 | 4.1939 | 0 | 0 | 0 | 0 | 0
509 | 249942 | 2021-11-19 17:34:43 | 1200 | 3 | 1 | 0 | 4.1939 | 0 | 0 | 0 | 0 | 0
510 | 249952 | 2021-11-19 17:34:53 | 1210 | 3 | 1 | 0 | 4.1939 | 0 | 0 | 0 | 0 | 0
511 | 249962 | 2021-11-19 17:35:03 | 1220 | 3 | 1 | 0 | 4.1939 | 0 | 0 | 0 | 0 | 0
512 | 249972 | 2021-11-19 17:35:13 | 1230 | 3 | 1 | 0 | 4.1939 | 0 | 0 | 0 | 0 | 0
513 | 249982 | 2021-11-19 17:35:23 | 1240 | 3 | 1 | 0 | 4.1939 | 0 | 0 | 0 | 0 | 0
514 | 249992 | 2021-11-19 17:35:33 | 1250 | 3 | 1 | 0 | 4.1936 | 0 | 0 | 0 | 0 | -3e-05
515 | 250002 | 2021-11-19 17:35:43 | 1260 | 3 | 1 | 0 | 4.1939 | 0 | 0 | 0 | 0 | 3e-05
516 | 250012 | 2021-11-19 17:35:53 | 1270 | 3 | 1 | 0 | 4.1939 | 0 | 0 | 0 | 0 | 0
517 | 250022 | 2021-11-19 17:36:03 | 1280 | 3 | 1 | 0 | 4.1939 | 0 | 0 | 0 | 0 | 0
518 | 250032 | 2021-11-19 17:36:13 | 1290 | 3 | 1 | 0 | 4.1936 | 0 | 0 | 0 | 0 | -3e-05
519 | 250042 | 2021-11-19 17:36:23 | 1300 | 3 | 1 | 0 | 4.1936 | 0 | 0 | 0 | 0 | 0
520 | 250052 | 2021-11-19 17:36:33 | 1310 | 3 | 1 | 0 | 4.1936 | 0 | 0 | 0 | 0 | 0
521 | 250062 | 2021-11-19 17:36:43 | 1320 | 3 | 1 | 0 | 4.1936 | 0 | 0 | 0 | 0 | 0
522 | 250072 | 2021-11-19 17:36:53 | 1330 | 3 | 1 | 0 | 4.1936 | 0 | 0 | 0 | 0 | 0
523 | 250082 | 2021-11-19 17:37:03 | 1340 | 3 | 1 | 0 | 4.1939 | 0 | 0 | 0 | 0 | 3e-05
524 | 250092 | 2021-11-19 17:37:13 | 1350 | 3 | 1 | 0 | 4.1936 | 0 | 0 | 0 | 0 | -3e-05
525 | 250102 | 2021-11-19 17:37:23 | 1360 | 3 | 1 | 0 | 4.1936 | 0 | 0 | 0 | 0 | 0
526 | 250112 | 2021-11-19 17:37:33 | 1370 | 3 | 1 | 0 | 4.1936 | 0 | 0 | 0 | 0 | 0
527 | 250122 | 2021-11-19 17:37:43 | 1380 | 3 | 1 | 0 | 4.1939 | 0 | 0 | 0 | 0 | 3e-05
528 | 250132 | 2021-11-19 17:37:53 | 1390 | 3 | 1 | 0 | 4.1936 | 0 | 0 | 0 | 0 | -3e-05
529 | 250142 | 2021-11-19 17:38:03 | 1400 | 3 | 1 | 0 | 4.1936 | 0 | 0 | 0 | 0 | 0
530 | 250152 | 2021-11-19 17:38:13 | 1410 | 3 | 1 | 0 | 4.1936 | 0 | 0 | 0 | 0 | 0
531 | 250162 | 2021-11-19 17:38:23 | 1420 | 3 | 1 | 0 | 4.1936 | 0 | 0 | 0 | 0 | 0
532 | 250172 | 2021-11-19 17:38:33 | 1430 | 3 | 1 | 0 | 4.1936 | 0 | 0 | 0 | 0 | 0
533 | 250182 | 2021-11-19 17:38:43 | 1440 | 3 | 1 | 0 | 4.1936 | 0 | 0 | 0 | 0 | 0
534 | 250192 | 2021-11-19 17:38:53 | 1450 | 3 | 1 | 0 | 4.1936 | 0 | 0 | 0 | 0 | 0
535 | 250202 | 2021-11-19 17:39:03 | 1460 | 3 | 1 | 0 | 4.1936 | 0 | 0 | 0 | 0 | 0
536 | 250212 | 2021-11-19 17:39:13 | 1470 | 3 | 1 | 0 | 4.1936 | 0 | 0 | 0 | 0 | 0
537 | 250222 | 2021-11-19 17:39:23 | 1480 | 3 | 1 | 0 | 4.1936 | 0 | 0 | 0 | 0 | 0
538 | 250232 | 2021-11-19 17:39:33 | 1490 | 3 | 1 | 0 | 4.1936 | 0 | 0 | 0 | 0 | 0
539 | 250242 | 2021-11-19 17:39:43 | 1500 | 3 | 1 | 0 | 4.1936 | 0 | 0 | 0 | 0 | 0
540 | 250252 | 2021-11-19 17:39:53 | 1510 | 3 | 1 | 0 | 4.1936 | 0 | 0 | 0 | 0 | 0
541 | 250262 | 2021-11-19 17:40:03 | 1520 | 3 | 1 | 0 | 4.1936 | 0 | 0 | 0 | 0 | 0
542 | 250272 | 2021-11-19 17:40:13 | 1530 | 3 | 1 | 0 | 4.1936 | 0 | 0 | 0 | 0 | 0
543 | 250282 | 2021-11-19 17:40:23 | 1540 | 3 | 1 | 0 | 4.1936 | 0 | 0 | 0 | 0 | 0
544 | 250292 | 2021-11-19 17:40:33 | 1550 | 3 | 1 | 0 | 4.1936 | 0 | 0 | 0 | 0 | 0
545 | 250302 | 2021-11-19 17:40:43 | 1560 | 3 | 1 | 0 | 4.1936 | 0 | 0 | 0 | 0 | 0
546 | 250312 | 2021-11-19 17:40:53 | 1570 | 3 | 1 | 0 | 4.1936 | 0 | 0 | 0 | 0 | 0
547 | 250322 | 2021-11-19 17:41:03 | 1580 | 3 | 1 | 0 | 4.1936 | 0 | 0 | 0 | 0 | 0
548 | 250332 | 2021-11-19 17:41:13 | 1590 | 3 | 1 | 0 | 4.1936 | 0 | 0 | 0 | 0 | 0
549 | 250342 | 2021-11-19 17:41:23 | 1600 | 3 | 1 | 0 | 4.1936 | 0 | 0 | 0 | 0 | 0
550 | 250352 | 2021-11-19 17:41:33 | 1610 | 3 | 1 | 0 | 4.1936 | 0 | 0 | 0 | 0 | 0
551 | 250362 | 2021-11-19 17:41:43 | 1620 | 3 | 1 | 0 | 4.1936 | 0 | 0 | 0 | 0 | 0
552 | 250372 | 2021-11-19 17:41:53 | 1630 | 3 | 1 | 0 | 4.1936 | 0 | 0 | 0 | 0 | 0
553 | 250382 | 2021-11-19 17:42:03 | 1640 | 3 | 1 | 0 | 4.1936 | 0 | 0 | 0 | 0 | 0
554 | 250392 | 2021-11-19 17:42:13 | 1650 | 3 | 1 | 0 | 4.1936 | 0 | 0 | 0 | 0 | 0
555 | 250402 | 2021-11-19 17:42:23 | 1660 | 3 | 1 | 0 | 4.1936 | 0 | 0 | 0 | 0 | 0
556 | 250412 | 2021-11-19 17:42:33 | 1670 | 3 | 1 | 0 | 4.1936 | 0 | 0 | 0 | 0 | 0
557 | 250422 | 2021-11-19 17:42:43 | 1680 | 3 | 1 | 0 | 4.1936 | 0 | 0 | 0 | 0 | 0
558 | 250432 | 2021-11-19 17:42:53 | 1690 | 3 | 1 | 0 | 4.1936 | 0 | 0 | 0 | 0 | 0
559 | 250442 | 2021-11-19 17:43:03 | 1700 | 3 | 1 | 0 | 4.1936 | 0 | 0 | 0 | 0 | 0
560 | 250452 | 2021-11-19 17:43:13 | 1710 | 3 | 1 | 0 | 4.1936 | 0 | 0 | 0 | 0 | 0
561 | 250462 | 2021-11-19 17:43:23 | 1720 | 3 | 1 | 0 | 4.1936 | 0 | 0 | 0 | 0 | 0
562 | 250472 | 2021-11-19 17:43:33 | 1730 | 3 | 1 | 0 | 4.1936 | 0 | 0 | 0 | 0 | 0
563 | 250482 | 2021-11-19 17:43:43 | 1740 | 3 | 1 | 0 | 4.1936 | 0 | 0 | 0 | 0 | 0
564 | 250492 | 2021-11-19 17:43:53 | 1750 | 3 | 1 | 0 | 4.1936 | 0 | 0 | 0 | 0 | 0
565 | 250502 | 2021-11-19 17:44:03 | 1760 | 3 | 1 | 0 | 4.1936 | 0 | 0 | 0 | 0 | 0
566 | 250512 | 2021-11-19 17:44:13 | 1770 | 3 | 1 | 0 | 4.1936 | 0 | 0 | 0 | 0 | 0
567 | 250522 | 2021-11-19 17:44:23 | 1780 | 3 | 1 | 0 | 4.1936 | 0 | 0 | 0 | 0 | 0
568 | 250532 | 2021-11-19 17:44:33 | 1790 | 3 | 1 | 0 | 4.1936 | 0 | 0 | 0 | 0 | 0
569 | 250542 | 2021-11-19 17:44:43 | 1800 | 3 | 1 | 0 | 4.1936 | 0 | 0 | 0 | 0 | 0
570 | 250552 | 2021-11-19 17:44:53 | 1810 | 3 | 1 | 0 | 4.1936 | 0 | 0 | 0 | 0 | 0
571 | 250562 | 2021-11-19 17:45:03 | 1820 | 3 | 1 | 0 | 4.1936 | 0 | 0 | 0 | 0 | 0
572 | 250572 | 2021-11-19 17:45:13 | 1830 | 3 | 1 | 0 | 4.1936 | 0 | 0 | 0 | 0 | 0
573 | 250582 | 2021-11-19 17:45:23 | 1840 | 3 | 1 | 0 | 4.1936 | 0 | 0 | 0 | 0 | 0
574 | 250592 | 2021-11-19 17:45:33 | 1850 | 3 | 1 | 0 | 4.1936 | 0 | 0 | 0 | 0 | 0
575 | 250602 | 2021-11-19 17:45:43 | 1860 | 3 | 1 | 0 | 4.1936 | 0 | 0 | 0 | 0 | 0
576 | 250612 | 2021-11-19 17:45:53 | 1870 | 3 | 1 | 0 | 4.1936 | 0 | 0 | 0 | 0 | 0
577 | 250622 | 2021-11-19 17:46:03 | 1880 | 3 | 1 | 0 | 4.1936 | 0 | 0 | 0 | 0 | 0
578 | 250632 | 2021-11-19 17:46:13 | 1890 | 3 | 1 | 0 | 4.1936 | 0 | 0 | 0 | 0 | 0
579 | 250642 | 2021-11-19 17:46:23 | 1900 | 3 | 1 | 0 | 4.1936 | 0 | 0 | 0 | 0 | 0
580 | 250652 | 2021-11-19 17:46:33 | 1910 | 3 | 1 | 0 | 4.1936 | 0 | 0 | 0 | 0 | 0
581 | 250662 | 2021-11-19 17:46:43 | 1920 | 3 | 1 | 0 | 4.1936 | 0 | 0 | 0 | 0 | 0
582 | 250672 | 2021-11-19 17:46:53 | 1930 | 3 | 1 | 0 | 4.1936 | 0 | 0 | 0 | 0 | 0
583 | 250682 | 2021-11-19 17:47:03 | 1940 | 3 | 1 | 0 | 4.1936 | 0 | 0 | 0 | 0 | 0
584 | 250692 | 2021-11-19 17:47:13 | 1950 | 3 | 1 | 0 | 4.1936 | 0 | 0 | 0 | 0 | 0
585 | 250702 | 2021-11-19 17:47:23 | 1960 | 3 | 1 | 0 | 4.1936 | 0 | 0 | 0 | 0 | 0
586 | 250712 | 2021-11-19 17:47:33 | 1970 | 3 | 1 | 0 | 4.1936 | 0 | 0 | 0 | 0 | 0
587 | 250722 | 2021-11-19 17:47:43 | 1980 | 3 | 1 | 0 | 4.1936 | 0 | 0 | 0 | 0 | 0
588 | 250732 | 2021-11-19 17:47:53 | 1990 | 3 | 1 | 0 | 4.1936 | 0 | 0 | 0 | 0 | 0
589 | 250742 | 2021-11-19 17:48:03 | 2000 | 3 | 1 | 0 | 4.1936 | 0 | 0 | 0 | 0 | 0
590 | 250752 | 2021-11-19 17:48:13 | 2010 | 3 | 1 | 0 | 4.1936 | 0 | 0 | 0 | 0 | 0
591 | 250762 | 2021-11-19 17:48:23 | 2020 | 3 | 1 | 0 | 4.1936 | 0 | 0 | 0 | 0 | 0
592 | 250772 | 2021-11-19 17:48:33 | 2030 | 3 | 1 | 0 | 4.1936 | 0 | 0 | 0 | 0 | 0
593 | 250782 | 2021-11-19 17:48:43 | 2040 | 3 | 1 | 0 | 4.1936 | 0 | 0 | 0 | 0 | 0
594 | 250792 | 2021-11-19 17:48:53 | 2050 | 3 | 1 | 0 | 4.1933 | 0 | 0 | 0 | 0 | -3e-05
595 | 250802 | 2021-11-19 17:49:03 | 2060 | 3 | 1 | 0 | 4.1936 | 0 | 0 | 0 | 0 | 3e-05
596 | 250812 | 2021-11-19 17:49:13 | 2070 | 3 | 1 | 0 | 4.1936 | 0 | 0 | 0 | 0 | 0
597 | 250822 | 2021-11-19 17:49:23 | 2080 | 3 | 1 | 0 | 4.1936 | 0 | 0 | 0 | 0 | 0
598 | 250832 | 2021-11-19 17:49:33 | 2090 | 3 | 1 | 0 | 4.1936 | 0 | 0 | 0 | 0 | 0
599 | 250842 | 2021-11-19 17:49:43 | 2100 | 3 | 1 | 0 | 4.1933 | 0 | 0 | 0 | 0 | -3e-05
600 | 250852 | 2021-11-19 17:49:53 | 2110 | 3 | 1 | 0 | 4.1933 | 0 | 0 | 0 | 0 | 0
601 | 250862 | 2021-11-19 17:50:03 | 2120 | 3 | 1 | 0 | 4.1933 | 0 | 0 | 0 | 0 | 0
602 | 250872 | 2021-11-19 17:50:13 | 2130 | 3 | 1 | 0 | 4.1933 | 0 | 0 | 0 | 0 | 0
603 | 250882 | 2021-11-19 17:50:23 | 2140 | 3 | 1 | 0 | 4.1936 | 0 | 0 | 0 | 0 | 3e-05
604 | 250892 | 2021-11-19 17:50:33 | 2150 | 3 | 1 | 0 | 4.1933 | 0 | 0 | 0 | 0 | -3e-05
605 | 250902 | 2021-11-19 17:50:43 | 2160 | 3 | 1 | 0 | 4.1933 | 0 | 0 | 0 | 0 | 0
606 | 250912 | 2021-11-19 17:50:53 | 2170 | 3 | 1 | 0 | 4.1936 | 0 | 0 | 0 | 0 | 3e-05
607 | 250922 | 2021-11-19 17:51:03 | 2180 | 3 | 1 | 0 | 4.1933 | 0 | 0 | 0 | 0 | -3e-05
608 | 250932 | 2021-11-19 17:51:13 | 2190 | 3 | 1 | 0 | 4.1936 | 0 | 0 | 0 | 0 | 3e-05
609 | 250942 | 2021-11-19 17:51:23 | 2200 | 3 | 1 | 0 | 4.1933 | 0 | 0 | 0 | 0 | -3e-05
610 | 250952 | 2021-11-19 17:51:33 | 2210 | 3 | 1 | 0 | 4.1936 | 0 | 0 | 0 | 0 | 3e-05
611 | 250962 | 2021-11-19 17:51:43 | 2220 | 3 | 1 | 0 | 4.1936 | 0 | 0 | 0 | 0 | 0
612 | 250972 | 2021-11-19 17:51:53 | 2230 | 3 | 1 | 0 | 4.1933 | 0 | 0 | 0 | 0 | -3e-05
613 | 250982 | 2021-11-19 17:52:03 | 2240 | 3 | 1 | 0 | 4.1933 | 0 | 0 | 0 | 0 | 0
614 | 250992 | 2021-11-19 17:52:13 | 2250 | 3 | 1 | 0 | 4.1933 | 0 | 0 | 0 | 0 | 0
615 | 251002 | 2021-11-19 17:52:23 | 2260 | 3 | 1 | 0 | 4.1933 | 0 | 0 | 0 | 0 | 0
616 | 251012 | 2021-11-19 17:52:33 | 2270 | 3 | 1 | 0 | 4.1933 | 0 | 0 | 0 | 0 | 0
617 | 251022 | 2021-11-19 17:52:43 | 2280 | 3 | 1 | 0 | 4.1933 | 0 | 0 | 0 | 0 | 0
618 | 251032 | 2021-11-19 17:52:53 | 2290 | 3 | 1 | 0 | 4.1933 | 0 | 0 | 0 | 0 | 0
619 | 251042 | 2021-11-19 17:53:03 | 2300 | 3 | 1 | 0 | 4.1933 | 0 | 0 | 0 | 0 | 0
620 | 251052 | 2021-11-19 17:53:13 | 2310 | 3 | 1 | 0 | 4.1936 | 0 | 0 | 0 | 0 | 3e-05
621 | 251062 | 2021-11-19 17:53:23 | 2320 | 3 | 1 | 0 | 4.1933 | 0 | 0 | 0 | 0 | -3e-05
622 | 251072 | 2021-11-19 17:53:33 | 2330 | 3 | 1 | 0 | 4.1933 | 0 | 0 | 0 | 0 | 0
623 | 251082 | 2021-11-19 17:53:43 | 2340 | 3 | 1 | 0 | 4.1933 | 0 | 0 | 0 | 0 | 0
624 | 251092 | 2021-11-19 17:53:53 | 2350 | 3 | 1 | 0 | 4.1933 | 0 | 0 | 0 | 0 | 0
625 | 251102 | 2021-11-19 17:54:03 | 2360 | 3 | 1 | 0 | 4.1933 | 0 | 0 | 0 | 0 | 0
626 | 251112 | 2021-11-19 17:54:13 | 2370 | 3 | 1 | 0 | 4.1933 | 0 | 0 | 0 | 0 | 0
627 | 251122 | 2021-11-19 17:54:23 | 2380 | 3 | 1 | 0 | 4.1933 | 0 | 0 | 0 | 0 | 0
628 | 251132 | 2021-11-19 17:54:33 | 2390 | 3 | 1 | 0 | 4.1933 | 0 | 0 | 0 | 0 | 0
629 | 251142 | 2021-11-19 17:54:43 | 2400 | 3 | 1 | 0 | 4.1933 | 0 | 0 | 0 | 0 | 0
630 | 251152 | 2021-11-19 17:54:53 | 2410 | 3 | 1 | 0 | 4.1933 | 0 | 0 | 0 | 0 | 0
631 | 251162 | 2021-11-19 17:55:03 | 2420 | 3 | 1 | 0 | 4.1933 | 0 | 0 | 0 | 0 | 0
632 | 251172 | 2021-11-19 17:55:13 | 2430 | 3 | 1 | 0 | 4.1933 | 0 | 0 | 0 | 0 | 0
633 | 251182 | 2021-11-19 17:55:23 | 2440 | 3 | 1 | 0 | 4.1933 | 0 | 0 | 0 | 0 | 0
634 | 251192 | 2021-11-19 17:55:33 | 2450 | 3 | 1 | 0 | 4.1933 | 0 | 0 | 0 | 0 | 0
635 | 251202 | 2021-11-19 17:55:43 | 2460 | 3 | 1 | 0 | 4.1933 | 0 | 0 | 0 | 0 | 0
636 | 251212 | 2021-11-19 17:55:53 | 2470 | 3 | 1 | 0 | 4.1933 | 0 | 0 | 0 | 0 | 0
637 | 251222 | 2021-11-19 17:56:03 | 2480 | 3 | 1 | 0 | 4.1933 | 0 | 0 | 0 | 0 | 0
638 | 251232 | 2021-11-19 17:56:13 | 2490 | 3 | 1 | 0 | 4.1933 | 0 | 0 | 0 | 0 | 0
639 | 251242 | 2021-11-19 17:56:23 | 2500 | 3 | 1 | 0 | 4.1933 | 0 | 0 | 0 | 0 | 0
640 | 251252 | 2021-11-19 17:56:33 | 2510 | 3 | 1 | 0 | 4.1933 | 0 | 0 | 0 | 0 | 0
641 | 251262 | 2021-11-19 17:56:43 | 2520 | 3 | 1 | 0 | 4.1933 | 0 | 0 | 0 | 0 | 0
642 | 251272 | 2021-11-19 17:56:53 | 2530 | 3 | 1 | 0 | 4.1933 | 0 | 0 | 0 | 0 | 0
643 | 251282 | 2021-11-19 17:57:03 | 2540 | 3 | 1 | 0 | 4.1933 | 0 | 0 | 0 | 0 | 0
644 | 251292 | 2021-11-19 17:57:13 | 2550 | 3 | 1 | 0 | 4.1933 | 0 | 0 | 0 | 0 | 0
645 | 251302 | 2021-11-19 17:57:23 | 2560 | 3 | 1 | 0 | 4.1933 | 0 | 0 | 0 | 0 | 0
646 | 251312 | 2021-11-19 17:57:33 | 2570 | 3 | 1 | 0 | 4.1933 | 0 | 0 | 0 | 0 | 0
647 | 251322 | 2021-11-19 17:57:43 | 2580 | 3 | 1 | 0 | 4.1933 | 0 | 0 | 0 | 0 | 0
648 | 251332 | 2021-11-19 17:57:53 | 2590 | 3 | 1 | 0 | 4.1933 | 0 | 0 | 0 | 0 | 0
649 | 251342 | 2021-11-19 17:58:03 | 2600 | 3 | 1 | 0 | 4.1933 | 0 | 0 | 0 | 0 | 0
650 | 251352 | 2021-11-19 17:58:13 | 2610 | 3 | 1 | 0 | 4.1933 | 0 | 0 | 0 | 0 | 0
651 | 251362 | 2021-11-19 17:58:23 | 2620 | 3 | 1 | 0 | 4.1933 | 0 | 0 | 0 | 0 | 0
652 | 251372 | 2021-11-19 17:58:33 | 2630 | 3 | 1 | 0 | 4.1933 | 0 | 0 | 0 | 0 | 0
653 | 251382 | 2021-11-19 17:58:43 | 2640 | 3 | 1 | 0 | 4.1933 | 0 | 0 | 0 | 0 | 0
654 | 251392 | 2021-11-19 17:58:53 | 2650 | 3 | 1 | 0 | 4.1933 | 0 | 0 | 0 | 0 | 0
655 | 251402 | 2021-11-19 17:59:03 | 2660 | 3 | 1 | 0 | 4.1933 | 0 | 0 | 0 | 0 | 0
656 | 251412 | 2021-11-19 17:59:13 | 2670 | 3 | 1 | 0 | 4.1933 | 0 | 0 | 0 | 0 | 0
657 | 251422 | 2021-11-19 17:59:23 | 2680 | 3 | 1 | 0 | 4.1933 | 0 | 0 | 0 | 0 | 0
658 | 251432 | 2021-11-19 17:59:33 | 2690 | 3 | 1 | 0 | 4.1933 | 0 | 0 | 0 | 0 | 0
659 | 251442 | 2021-11-19 17:59:43 | 2700 | 3 | 1 | 0 | 4.1933 | 0 | 0 | 0 | 0 | 0
660 | 251452 | 2021-11-19 17:59:53 | 2710 | 3 | 1 | 0 | 4.1933 | 0 | 0 | 0 | 0 | 0
661 | 251462 | 2021-11-19 18:00:02 | 2720 | 3 | 1 | 0 | 4.1933 | 0 | 0 | 0 | 0 | 0
662 | 251472 | 2021-11-19 18:00:12 | 2730 | 3 | 1 | 0 | 4.1933 | 0 | 0 | 0 | 0 | 0
663 | 251482 | 2021-11-19 18:00:22 | 2740 | 3 | 1 | 0 | 4.1933 | 0 | 0 | 0 | 0 | 0
664 | 251492 | 2021-11-19 18:00:32 | 2750 | 3 | 1 | 0 | 4.1933 | 0 | 0 | 0 | 0 | 0
665 | 251502 | 2021-11-19 18:00:42 | 2760 | 3 | 1 | 0 | 4.1933 | 0 | 0 | 0 | 0 | 0
666 | 251512 | 2021-11-19 18:00:52 | 2770 | 3 | 1 | 0 | 4.1933 | 0 | 0 | 0 | 0 | 0
667 | 251522 | 2021-11-19 18:01:02 | 2780 | 3 | 1 | 0 | 4.1933 | 0 | 0 | 0 | 0 | 0
668 | 251532 | 2021-11-19 18:01:12 | 2790 | 3 | 1 | 0 | 4.1933 | 0 | 0 | 0 | 0 | 0
669 | 251542 | 2021-11-19 18:01:22 | 2800 | 3 | 1 | 0 | 4.1933 | 0 | 0 | 0 | 0 | 0
670 | 251552 | 2021-11-19 18:01:32 | 2810 | 3 | 1 | 0 | 4.1933 | 0 | 0 | 0 | 0 | 0
671 | 251562 | 2021-11-19 18:01:42 | 2820 | 3 | 1 | 0 | 4.1933 | 0 | 0 | 0 | 0 | 0
672 | 251572 | 2021-11-19 18:01:52 | 2830 | 3 | 1 | 0 | 4.1933 | 0 | 0 | 0 | 0 | 0
673 | 251582 | 2021-11-19 18:02:02 | 2840 | 3 | 1 | 0 | 4.1933 | 0 | 0 | 0 | 0 | 0
674 | 251592 | 2021-11-19 18:02:12 | 2850 | 3 | 1 | 0 | 4.1933 | 0 | 0 | 0 | 0 | 0
675 | 251602 | 2021-11-19 18:02:22 | 2860 | 3 | 1 | 0 | 4.1933 | 0 | 0 | 0 | 0 | 0
676 | 251612 | 2021-11-19 18:02:32 | 2870 | 3 | 1 | 0 | 4.1933 | 0 | 0 | 0 | 0 | 0
677 | 251622 | 2021-11-19 18:02:42 | 2880 | 3 | 1 | 0 | 4.1933 | 0 | 0 | 0 | 0 | 0
678 | 251632 | 2021-11-19 18:02:52 | 2890 | 3 | 1 | 0 | 4.1933 | 0 | 0 | 0 | 0 | 0
679 | 251642 | 2021-11-19 18:03:02 | 2900 | 3 | 1 | 0 | 4.1933 | 0 | 0 | 0 | 0 | 0
680 | 251652 | 2021-11-19 18:03:12 | 2910 | 3 | 1 | 0 | 4.1933 | 0 | 0 | 0 | 0 | 0
681 | 251662 | 2021-11-19 18:03:22 | 2920 | 3 | 1 | 0 | 4.1933 | 0 | 0 | 0 | 0 | 0
682 | 251672 | 2021-11-19 18:03:32 | 2930 | 3 | 1 | 0 | 4.1933 | 0 | 0 | 0 | 0 | 0
683 | 251682 | 2021-11-19 18:03:42 | 2940 | 3 | 1 | 0 | 4.1933 | 0 | 0 | 0 | 0 | 0
684 | 251692 | 2021-11-19 18:03:52 | 2950 | 3 | 1 | 0 | 4.1933 | 0 | 0 | 0 | 0 | 0
685 | 251702 | 2021-11-19 18:04:02 | 2960 | 3 | 1 | 0 | 4.1933 | 0 | 0 | 0 | 0 | 0
686 | 251712 | 2021-11-19 18:04:12 | 2970 | 3 | 1 | 0 | 4.1933 | 0 | 0 | 0 | 0 | 0
687 | 251722 | 2021-11-19 18:04:22 | 2980 | 3 | 1 | 0 | 4.1933 | 0 | 0 | 0 | 0 | 0
688 | 251732 | 2021-11-19 18:04:32 | 2990 | 3 | 1 | 0 | 4.1933 | 0 | 0 | 0 | 0 | 0
689 | 251742 | 2021-11-19 18:04:42 | 3000 | 3 | 1 | 0 | 4.193 | 0 | 0 | 0 | 0 | -3e-05
690 | 251752 | 2021-11-19 18:04:52 | 3010 | 3 | 1 | 0 | 4.1933 | 0 | 0 | 0 | 0 | 3e-05
691 | 251762 | 2021-11-19 18:05:02 | 3020 | 3 | 1 | 0 | 4.1933 | 0 | 0 | 0 | 0 | 0
692 | 251772 | 2021-11-19 18:05:12 | 3030 | 3 | 1 | 0 | 4.1933 | 0 | 0 | 0 | 0 | 0
693 | 251782 | 2021-11-19 18:05:22 | 3040 | 3 | 1 | 0 | 4.193 | 0 | 0 | 0 | 0 | -3e-05
694 | 251792 | 2021-11-19 18:05:32 | 3050 | 3 | 1 | 0 | 4.1933 | 0 | 0 | 0 | 0 | 3e-05
695 | 251802 | 2021-11-19 18:05:42 | 3060 | 3 | 1 | 0 | 4.1933 | 0 | 0 | 0 | 0 | 0
696 | 251812 | 2021-11-19 18:05:52 | 3070 | 3 | 1 | 0 | 4.1933 | 0 | 0 | 0 | 0 | 0
697 | 251822 | 2021-11-19 18:06:02 | 3080 | 3 | 1 | 0 | 4.1933 | 0 | 0 | 0 | 0 | 0
698 | 251832 | 2021-11-19 18:06:12 | 3090 | 3 | 1 | 0 | 4.193 | 0 | 0 | 0 | 0 | -3e-05
699 | 251842 | 2021-11-19 18:06:22 | 3100 | 3 | 1 | 0 | 4.1933 | 0 | 0 | 0 | 0 | 3e-05
700 | 251852 | 2021-11-19 18:06:32 | 3110 | 3 | 1 | 0 | 4.193 | 0 | 0 | 0 | 0 | -3e-05
701 | 251862 | 2021-11-19 18:06:42 | 3120 | 3 | 1 | 0 | 4.193 | 0 | 0 | 0 | 0 | 0
702 | 251872 | 2021-11-19 18:06:52 | 3130 | 3 | 1 | 0 | 4.193 | 0 | 0 | 0 | 0 | 0
703 | 251882 | 2021-11-19 18:07:02 | 3140 | 3 | 1 | 0 | 4.1933 | 0 | 0 | 0 | 0 | 3e-05
704 | 251892 | 2021-11-19 18:07:12 | 3150 | 3 | 1 | 0 | 4.1933 | 0 | 0 | 0 | 0 | 0
705 | 251902 | 2021-11-19 18:07:22 | 3160 | 3 | 1 | 0 | 4.193 | 0 | 0 | 0 | 0 | -3e-05
706 | 251912 | 2021-11-19 18:07:32 | 3170 | 3 | 1 | 0 | 4.1933 | 0 | 0 | 0 | 0 | 3e-05
707 | 251922 | 2021-11-19 18:07:42 | 3180 | 3 | 1 | 0 | 4.1933 | 0 | 0 | 0 | 0 | 0
708 | 251932 | 2021-11-19 18:07:52 | 3190 | 3 | 1 | 0 | 4.1933 | 0 | 0 | 0 | 0 | 0
709 | 251942 | 2021-11-19 18:08:02 | 3200 | 3 | 1 | 0 | 4.193 | 0 | 0 | 0 | 0 | -3e-05
710 | 251952 | 2021-11-19 18:08:12 | 3210 | 3 | 1 | 0 | 4.193 | 0 | 0 | 0 | 0 | 0
711 | 251962 | 2021-11-19 18:08:22 | 3220 | 3 | 1 | 0 | 4.1933 | 0 | 0 | 0 | 0 | 3e-05
712 | 251972 | 2021-11-19 18:08:32 | 3230 | 3 | 1 | 0 | 4.193 | 0 | 0 | 0 | 0 | -3e-05
713 | 251982 | 2021-11-19 18:08:42 | 3240 | 3 | 1 | 0 | 4.1933 | 0 | 0 | 0 | 0 | 3e-05
714 | 251992 | 2021-11-19 18:08:52 | 3250 | 3 | 1 | 0 | 4.1933 | 0 | 0 | 0 | 0 | 0
715 | 252002 | 2021-11-19 18:09:02 | 3260 | 3 | 1 | 0 | 4.1933 | 0 | 0 | 0 | 0 | 0
716 | 252012 | 2021-11-19 18:09:12 | 3270 | 3 | 1 | 0 | 4.193 | 0 | 0 | 0 | 0 | -3e-05
717 | 252022 | 2021-11-19 18:09:22 | 3280 | 3 | 1 | 0 | 4.1933 | 0 | 0 | 0 | 0 | 3e-05
718 | 252032 | 2021-11-19 18:09:32 | 3290 | 3 | 1 | 0 | 4.193 | 0 | 0 | 0 | 0 | -3e-05
719 | 252042 | 2021-11-19 18:09:42 | 3300 | 3 | 1 | 0 | 4.193 | 0 | 0 | 0 | 0 | 0
720 | 252052 | 2021-11-19 18:09:52 | 3310 | 3 | 1 | 0 | 4.1933 | 0 | 0 | 0 | 0 | 3e-05
721 | 252062 | 2021-11-19 18:10:02 | 3320 | 3 | 1 | 0 | 4.193 | 0 | 0 | 0 | 0 | -3e-05
722 | 252072 | 2021-11-19 18:10:12 | 3330 | 3 | 1 | 0 | 4.193 | 0 | 0 | 0 | 0 | 0
723 | 252082 | 2021-11-19 18:10:22 | 3340 | 3 | 1 | 0 | 4.193 | 0 | 0 | 0 | 0 | 0
724 | 252092 | 2021-11-19 18:10:32 | 3350 | 3 | 1 | 0 | 4.1933 | 0 | 0 | 0 | 0 | 3e-05
725 | 252102 | 2021-11-19 18:10:42 | 3360 | 3 | 1 | 0 | 4.193 | 0 | 0 | 0 | 0 | -3e-05
726 | 252112 | 2021-11-19 18:10:52 | 3370 | 3 | 1 | 0 | 4.193 | 0 | 0 | 0 | 0 | 0
727 | 252122 | 2021-11-19 18:11:02 | 3380 | 3 | 1 | 0 | 4.193 | 0 | 0 | 0 | 0 | 0
728 | 252132 | 2021-11-19 18:11:12 | 3390 | 3 | 1 | 0 | 4.193 | 0 | 0 | 0 | 0 | 0
729 | 252142 | 2021-11-19 18:11:22 | 3400 | 3 | 1 | 0 | 4.193 | 0 | 0 | 0 | 0 | 0
730 | 252152 | 2021-11-19 18:11:32 | 3410 | 3 | 1 | 0 | 4.193 | 0 | 0 | 0 | 0 | 0
731 | 252162 | 2021-11-19 18:11:42 | 3420 | 3 | 1 | 0 | 4.1933 | 0 | 0 | 0 | 0 | 3e-05
732 | 252172 | 2021-11-19 18:11:52 | 3430 | 3 | 1 | 0 | 4.1933 | 0 | 0 | 0 | 0 | 0
733 | 252182 | 2021-11-19 18:12:02 | 3440 | 3 | 1 | 0 | 4.193 | 0 | 0 | 0 | 0 | -3e-05
734 | 252192 | 2021-11-19 18:12:12 | 3450 | 3 | 1 | 0 | 4.193 | 0 | 0 | 0 | 0 | 0
735 | 252202 | 2021-11-19 18:12:22 | 3460 | 3 | 1 | 0 | 4.193 | 0 | 0 | 0 | 0 | 0
736 | 252212 | 2021-11-19 18:12:32 | 3470 | 3 | 1 | 0 | 4.193 | 0 | 0 | 0 | 0 | 0
737 | 252222 | 2021-11-19 18:12:42 | 3480 | 3 | 1 | 0 | 4.193 | 0 | 0 | 0 | 0 | 0
738 | 252232 | 2021-11-19 18:12:52 | 3490 | 3 | 1 | 0 | 4.193 | 0 | 0 | 0 | 0 | 0
739 | 252242 | 2021-11-19 18:13:02 | 3500 | 3 | 1 | 0 | 4.193 | 0 | 0 | 0 | 0 | 0
740 | 252252 | 2021-11-19 18:13:12 | 3510 | 3 | 1 | 0 | 4.193 | 0 | 0 | 0 | 0 | 0
741 | 252262 | 2021-11-19 18:13:22 | 3520 | 3 | 1 | 0 | 4.193 | 0 | 0 | 0 | 0 | 0
742 | 252272 | 2021-11-19 18:13:32 | 3530 | 3 | 1 | 0 | 4.193 | 0 | 0 | 0 | 0 | 0
743 | 252282 | 2021-11-19 18:13:42 | 3540 | 3 | 1 | 0 | 4.1933 | 0 | 0 | 0 | 0 | 3e-05
744 | 252292 | 2021-11-19 18:13:52 | 3550 | 3 | 1 | 0 | 4.1933 | 0 | 0 | 0 | 0 | 0
745 | 252302 | 2021-11-19 18:14:02 | 3560 | 3 | 1 | 0 | 4.193 | 0 | 0 | 0 | 0 | -3e-05
746 | 252312 | 2021-11-19 18:14:12 | 3570 | 3 | 1 | 0 | 4.193 | 0 | 0 | 0 | 0 | 0
747 | 252322 | 2021-11-19 18:14:22 | 3580 | 3 | 1 | 0 | 4.193 | 0 | 0 | 0 | 0 | 0
748 | 252332 | 2021-11-19 18:14:32 | 3590 | 3 | 1 | 0 | 4.193 | 0 | 0 | 0 | 0 | 0
749 | 252342 | 2021-11-19 18:14:42 | 3600 | 3 | 1 | 0 | 4.193 | 0 | 0 | 0 | 0 | 0