## S4
Data_Point | Test_Time(s) | Date_Time | Step_Time | Step_Index | Cycle_Index | Current(A) | Voltage(V) | Charge_Capacity(Ah) | Discharge_Capacity(Ah) | Charge_Energy(Wh) | Discharge_Energy(Wh) | dV/dt(V/s)
1 | 245407 | 2021-11-05 14:50:58 | 0 | 1 | 1 | 0 | 4.197 | 0 | 0 | 0 | 0 | 0
2 | 245417 | 2021-11-05 14:51:08 | 10 | 1 | 1 | 0 | 4.1961 | 0 | 0 | 0 | 0 | -9e-05
3 | 245427 | 2021-11-05 14:51:18 | 20 | 1 | 1 | 0 | 4.1961 | 0 | 0 | 0 | 0 | 0
4 | 245437 | 2021-11-05 14:51:28 | 30 | 1 | 1 | 0 | 4.1958 | 0 | 0 | 0 | 0 | -3e-05
5 | 245447 | 2021-11-05 14:51:38 | 40 | 1 | 1 | 0 | 4.1958 | 0 | 0 | 0 | 0 | 0
6 | 245457 | 2021-11-05 14:51:48 | 50 | 1 | 1 | 0 | 4.1954 | 0 | 0 | 0 | 0 | -4e-05
7 | 245467 | 2021-11-05 14:51:58 | 60 | 1 | 1 | 0 | 4.1954 | 0 | 0 | 0 | 0 | 0
8 | 245477 | 2021-11-05 14:52:08 | 70 | 1 | 1 | 0 | 4.1954 | 0 | 0 | 0 | 0 | 0
9 | 245487 | 2021-11-05 14:52:18 | 80 | 1 | 1 | 0 | 4.1954 | 0 | 0 | 0 | 0 | 0
10 | 245497 | 2021-11-05 14:52:28 | 90 | 1 | 1 | 0 | 4.1951 | 0 | 0 | 0 | 0 | -3e-05
11 | 245507 | 2021-11-05 14:52:38 | 100 | 1 | 1 | 0 | 4.1951 | 0 | 0 | 0 | 0 | 0
12 | 245517 | 2021-11-05 14:52:48 | 110 | 1 | 1 | 0 | 4.1951 | 0 | 0 | 0 | 0 | 0
13 | 245527 | 2021-11-05 14:52:58 | 120 | 1 | 1 | 0 | 4.1951 | 0 | 0 | 0 | 0 | 0
14 | 245537 | 2021-11-05 14:53:08 | 130 | 1 | 1 | 0 | 4.1951 | 0 | 0 | 0 | 0 | 0
15 | 245547 | 2021-11-05 14:53:18 | 140 | 1 | 1 | 0 | 4.1951 | 0 | 0 | 0 | 0 | 0
16 | 245557 | 2021-11-05 14:53:28 | 150 | 1 | 1 | 0 | 4.1951 | 0 | 0 | 0 | 0 | 0
17 | 245567 | 2021-11-05 14:53:38 | 160 | 1 | 1 | 0 | 4.1948 | 0 | 0 | 0 | 0 | -3e-05
18 | 245577 | 2021-11-05 14:53:48 | 170 | 1 | 1 | 0 | 4.1948 | 0 | 0 | 0 | 0 | 0
19 | 245587 | 2021-11-05 14:53:58 | 180 | 1 | 1 | 0 | 4.1951 | 0 | 0 | 0 | 0 | 3e-05
20 | 245597 | 2021-11-05 14:54:08 | 190 | 1 | 1 | 0 | 4.1948 | 0 | 0 | 0 | 0 | -3e-05
21 | 245607 | 2021-11-05 14:54:18 | 200 | 1 | 1 | 0 | 4.1948 | 0 | 0 | 0 | 0 | 0
22 | 245617 | 2021-11-05 14:54:28 | 210 | 1 | 1 | 0 | 4.1948 | 0 | 0 | 0 | 0 | 0
23 | 245627 | 2021-11-05 14:54:38 | 220 | 1 | 1 | 0 | 4.1948 | 0 | 0 | 0 | 0 | 0
24 | 245637 | 2021-11-05 14:54:48 | 230 | 1 | 1 | 0 | 4.1948 | 0 | 0 | 0 | 0 | 0
25 | 245647 | 2021-11-05 14:54:58 | 240 | 1 | 1 | 0 | 4.1948 | 0 | 0 | 0 | 0 | 0
26 | 245657 | 2021-11-05 14:55:08 | 250 | 1 | 1 | 0 | 4.1948 | 0 | 0 | 0 | 0 | 0
27 | 245667 | 2021-11-05 14:55:18 | 260 | 1 | 1 | 0 | 4.1948 | 0 | 0 | 0 | 0 | 0
28 | 245677 | 2021-11-05 14:55:28 | 270 | 1 | 1 | 0 | 4.1948 | 0 | 0 | 0 | 0 | 0
29 | 245687 | 2021-11-05 14:55:38 | 280 | 1 | 1 | 0 | 4.1945 | 0 | 0 | 0 | 0 | -3e-05
30 | 245697 | 2021-11-05 14:55:48 | 290 | 1 | 1 | 0 | 4.1945 | 0 | 0 | 0 | 0 | 0
31 | 245707 | 2021-11-05 14:55:58 | 300 | 1 | 1 | 0 | 4.1945 | 0 | 0 | 0 | 0 | 0
32 | 245717 | 2021-11-05 14:56:08 | 310 | 1 | 1 | 0 | 4.1945 | 0 | 0 | 0 | 0 | 0
33 | 245727 | 2021-11-05 14:56:18 | 320 | 1 | 1 | 0 | 4.1945 | 0 | 0 | 0 | 0 | 0
34 | 245737 | 2021-11-05 14:56:28 | 330 | 1 | 1 | 0 | 4.1945 | 0 | 0 | 0 | 0 | 0
35 | 245747 | 2021-11-05 14:56:38 | 340 | 1 | 1 | 0 | 4.1945 | 0 | 0 | 0 | 0 | 0
36 | 245757 | 2021-11-05 14:56:48 | 350 | 1 | 1 | 0 | 4.1945 | 0 | 0 | 0 | 0 | 0
37 | 245767 | 2021-11-05 14:56:58 | 360 | 1 | 1 | 0 | 4.1945 | 0 | 0 | 0 | 0 | 0
38 | 245777 | 2021-11-05 14:57:08 | 370 | 1 | 1 | 0 | 4.1945 | 0 | 0 | 0 | 0 | 0
39 | 245787 | 2021-11-05 14:57:18 | 380 | 1 | 1 | 0 | 4.1945 | 0 | 0 | 0 | 0 | 0
40 | 245797 | 2021-11-05 14:57:28 | 390 | 1 | 1 | 0 | 4.1945 | 0 | 0 | 0 | 0 | 0
41 | 245807 | 2021-11-05 14:57:38 | 400 | 1 | 1 | 0 | 4.1945 | 0 | 0 | 0 | 0 | 0
42 | 245817 | 2021-11-05 14:57:48 | 410 | 1 | 1 | 0 | 4.1945 | 0 | 0 | 0 | 0 | 0
43 | 245827 | 2021-11-05 14:57:58 | 420 | 1 | 1 | 0 | 4.1945 | 0 | 0 | 0 | 0 | 0
44 | 245837 | 2021-11-05 14:58:08 | 430 | 1 | 1 | 0 | 4.1945 | 0 | 0 | 0 | 0 | 0
45 | 245847 | 2021-11-05 14:58:18 | 440 | 1 | 1 | 0 | 4.1945 | 0 | 0 | 0 | 0 | 0
46 | 245857 | 2021-11-05 14:58:28 | 450 | 1 | 1 | 0 | 4.1945 | 0 | 0 | 0 | 0 | 0
47 | 245867 | 2021-11-05 14:58:38 | 460 | 1 | 1 | 0 | 4.1945 | 0 | 0 | 0 | 0 | 0
48 | 245877 | 2021-11-05 14:58:48 | 470 | 1 | 1 | 0 | 4.1942 | 0 | 0 | 0 | 0 | -3e-05
49 | 245887 | 2021-11-05 14:58:58 | 480 | 1 | 1 | 0 | 4.1945 | 0 | 0 | 0 | 0 | 3e-05
50 | 245897 | 2021-11-05 14:59:08 | 490 | 1 | 1 | 0 | 4.1945 | 0 | 0 | 0 | 0 | 0
51 | 245907 | 2021-11-05 14:59:18 | 500 | 1 | 1 | 0 | 4.1945 | 0 | 0 | 0 | 0 | 0
52 | 245917 | 2021-11-05 14:59:28 | 510 | 1 | 1 | 0 | 4.1942 | 0 | 0 | 0 | 0 | -3e-05
53 | 245927 | 2021-11-05 14:59:38 | 520 | 1 | 1 | 0 | 4.1942 | 0 | 0 | 0 | 0 | 0
54 | 245937 | 2021-11-05 14:59:48 | 530 | 1 | 1 | 0 | 4.1942 | 0 | 0 | 0 | 0 | 0
55 | 245947 | 2021-11-05 14:59:58 | 540 | 1 | 1 | 0 | 4.1942 | 0 | 0 | 0 | 0 | 0
56 | 245957 | 2021-11-05 15:00:08 | 550 | 1 | 1 | 0 | 4.1942 | 0 | 0 | 0 | 0 | 0
57 | 245967 | 2021-11-05 15:00:18 | 560 | 1 | 1 | 0 | 4.1942 | 0 | 0 | 0 | 0 | 0
58 | 245977 | 2021-11-05 15:00:28 | 570 | 1 | 1 | 0 | 4.1942 | 0 | 0 | 0 | 0 | 0
59 | 245987 | 2021-11-05 15:00:38 | 580 | 1 | 1 | 0 | 4.1942 | 0 | 0 | 0 | 0 | 0
60 | 245997 | 2021-11-05 15:00:48 | 590 | 1 | 1 | 0 | 4.1942 | 0 | 0 | 0 | 0 | 0
61 | 246007 | 2021-11-05 15:00:58 | 600 | 1 | 1 | 0 | 4.1942 | 0 | 0 | 0 | 0 | 0
62 | 246017 | 2021-11-05 15:01:08 | 610 | 1 | 1 | 0 | 4.1942 | 0 | 0 | 0 | 0 | 0
63 | 246027 | 2021-11-05 15:01:18 | 620 | 1 | 1 | 0 | 4.1942 | 0 | 0 | 0 | 0 | 0
64 | 246037 | 2021-11-05 15:01:28 | 630 | 1 | 1 | 0 | 4.1942 | 0 | 0 | 0 | 0 | 0
65 | 246047 | 2021-11-05 15:01:38 | 640 | 1 | 1 | 0 | 4.1942 | 0 | 0 | 0 | 0 | 0
66 | 246057 | 2021-11-05 15:01:48 | 650 | 1 | 1 | 0 | 4.1942 | 0 | 0 | 0 | 0 | 0
67 | 246067 | 2021-11-05 15:01:58 | 660 | 1 | 1 | 0 | 4.1942 | 0 | 0 | 0 | 0 | 0
68 | 246077 | 2021-11-05 15:02:08 | 670 | 1 | 1 | 0 | 4.1942 | 0 | 0 | 0 | 0 | 0
69 | 246087 | 2021-11-05 15:02:18 | 680 | 1 | 1 | 0 | 4.1942 | 0 | 0 | 0 | 0 | 0
70 | 246097 | 2021-11-05 15:02:28 | 690 | 1 | 1 | 0 | 4.1942 | 0 | 0 | 0 | 0 | 0
71 | 246107 | 2021-11-05 15:02:38 | 700 | 1 | 1 | 0 | 4.1942 | 0 | 0 | 0 | 0 | 0
72 | 246117 | 2021-11-05 15:02:48 | 710 | 1 | 1 | 0 | 4.1942 | 0 | 0 | 0 | 0 | 0
73 | 246127 | 2021-11-05 15:02:58 | 720 | 1 | 1 | 0 | 4.1942 | 0 | 0 | 0 | 0 | 0
74 | 246137 | 2021-11-05 15:03:08 | 730 | 1 | 1 | 0 | 4.1939 | 0 | 0 | 0 | 0 | -3e-05
75 | 246147 | 2021-11-05 15:03:18 | 740 | 1 | 1 | 0 | 4.1942 | 0 | 0 | 0 | 0 | 3e-05
76 | 246157 | 2021-11-05 15:03:28 | 750 | 1 | 1 | 0 | 4.1942 | 0 | 0 | 0 | 0 | 0
77 | 246167 | 2021-11-05 15:03:38 | 760 | 1 | 1 | 0 | 4.1942 | 0 | 0 | 0 | 0 | 0
78 | 246177 | 2021-11-05 15:03:48 | 770 | 1 | 1 | 0 | 4.1942 | 0 | 0 | 0 | 0 | 0
79 | 246187 | 2021-11-05 15:03:58 | 780 | 1 | 1 | 0 | 4.1942 | 0 | 0 | 0 | 0 | 0
80 | 246197 | 2021-11-05 15:04:08 | 790 | 1 | 1 | 0 | 4.1942 | 0 | 0 | 0 | 0 | 0
81 | 246207 | 2021-11-05 15:04:18 | 800 | 1 | 1 | 0 | 4.1939 | 0 | 0 | 0 | 0 | -3e-05
82 | 246217 | 2021-11-05 15:04:28 | 810 | 1 | 1 | 0 | 4.1942 | 0 | 0 | 0 | 0 | 3e-05
83 | 246227 | 2021-11-05 15:04:38 | 820 | 1 | 1 | 0 | 4.1939 | 0 | 0 | 0 | 0 | -3e-05
84 | 246237 | 2021-11-05 15:04:48 | 830 | 1 | 1 | 0 | 4.1939 | 0 | 0 | 0 | 0 | 0
85 | 246247 | 2021-11-05 15:04:58 | 840 | 1 | 1 | 0 | 4.1939 | 0 | 0 | 0 | 0 | 0
86 | 246257 | 2021-11-05 15:05:08 | 850 | 1 | 1 | 0 | 4.1939 | 0 | 0 | 0 | 0 | 0
87 | 246267 | 2021-11-05 15:05:18 | 860 | 1 | 1 | 0 | 4.1939 | 0 | 0 | 0 | 0 | 0
88 | 246277 | 2021-11-05 15:05:28 | 870 | 1 | 1 | 0 | 4.1939 | 0 | 0 | 0 | 0 | 0
89 | 246287 | 2021-11-05 15:05:38 | 880 | 1 | 1 | 0 | 4.1939 | 0 | 0 | 0 | 0 | 0
90 | 246297 | 2021-11-05 15:05:48 | 890 | 1 | 1 | 0 | 4.1939 | 0 | 0 | 0 | 0 | 0
91 | 246307 | 2021-11-05 15:05:58 | 900 | 1 | 1 | 0 | 4.1939 | 0 | 0 | 0 | 0 | 0
92 | 246317 | 2021-11-05 15:06:08 | 910 | 1 | 1 | 0 | 4.1939 | 0 | 0 | 0 | 0 | 0
93 | 246327 | 2021-11-05 15:06:18 | 920 | 1 | 1 | 0 | 4.1939 | 0 | 0 | 0 | 0 | 0
94 | 246337 | 2021-11-05 15:06:28 | 930 | 1 | 1 | 0 | 4.1939 | 0 | 0 | 0 | 0 | 0
95 | 246347 | 2021-11-05 15:06:38 | 940 | 1 | 1 | 0 | 4.1939 | 0 | 0 | 0 | 0 | 0
96 | 246357 | 2021-11-05 15:06:48 | 950 | 1 | 1 | 0 | 4.1939 | 0 | 0 | 0 | 0 | 0
97 | 246367 | 2021-11-05 15:06:58 | 960 | 1 | 1 | 0 | 4.1939 | 0 | 0 | 0 | 0 | 0
98 | 246377 | 2021-11-05 15:07:08 | 970 | 1 | 1 | 0 | 4.1939 | 0 | 0 | 0 | 0 | 0
99 | 246387 | 2021-11-05 15:07:18 | 980 | 1 | 1 | 0 | 4.1939 | 0 | 0 | 0 | 0 | 0
100 | 246397 | 2021-11-05 15:07:28 | 990 | 1 | 1 | 0 | 4.1939 | 0 | 0 | 0 | 0 | 0
101 | 246407 | 2021-11-05 15:07:38 | 1000 | 1 | 1 | 0 | 4.1939 | 0 | 0 | 0 | 0 | 0
102 | 246417 | 2021-11-05 15:07:48 | 1010 | 1 | 1 | 0 | 4.1939 | 0 | 0 | 0 | 0 | 0
103 | 246427 | 2021-11-05 15:07:58 | 1020 | 1 | 1 | 0 | 4.1939 | 0 | 0 | 0 | 0 | 0
104 | 246437 | 2021-11-05 15:08:08 | 1030 | 1 | 1 | 0 | 4.1939 | 0 | 0 | 0 | 0 | 0
105 | 246447 | 2021-11-05 15:08:18 | 1040 | 1 | 1 | 0 | 4.1939 | 0 | 0 | 0 | 0 | 0
106 | 246457 | 2021-11-05 15:08:28 | 1050 | 1 | 1 | 0 | 4.1939 | 0 | 0 | 0 | 0 | 0
107 | 246467 | 2021-11-05 15:08:38 | 1060 | 1 | 1 | 0 | 4.1939 | 0 | 0 | 0 | 0 | 0
108 | 246477 | 2021-11-05 15:08:48 | 1070 | 1 | 1 | 0 | 4.1939 | 0 | 0 | 0 | 0 | 0
109 | 246487 | 2021-11-05 15:08:58 | 1080 | 1 | 1 | 0 | 4.1939 | 0 | 0 | 0 | 0 | 0
110 | 246497 | 2021-11-05 15:09:08 | 1090 | 1 | 1 | 0 | 4.1936 | 0 | 0 | 0 | 0 | -3e-05
111 | 246507 | 2021-11-05 15:09:18 | 1100 | 1 | 1 | 0 | 4.1939 | 0 | 0 | 0 | 0 | 3e-05
112 | 246517 | 2021-11-05 15:09:28 | 1110 | 1 | 1 | 0 | 4.1939 | 0 | 0 | 0 | 0 | 0
113 | 246527 | 2021-11-05 15:09:38 | 1120 | 1 | 1 | 0 | 4.1936 | 0 | 0 | 0 | 0 | -3e-05
114 | 246537 | 2021-11-05 15:09:48 | 1130 | 1 | 1 | 0 | 4.1939 | 0 | 0 | 0 | 0 | 3e-05
115 | 246547 | 2021-11-05 15:09:58 | 1140 | 1 | 1 | 0 | 4.1939 | 0 | 0 | 0 | 0 | 0
116 | 246557 | 2021-11-05 15:10:08 | 1150 | 1 | 1 | 0 | 4.1939 | 0 | 0 | 0 | 0 | 0
117 | 246567 | 2021-11-05 15:10:18 | 1160 | 1 | 1 | 0 | 4.1936 | 0 | 0 | 0 | 0 | -3e-05
118 | 246577 | 2021-11-05 15:10:28 | 1170 | 1 | 1 | 0 | 4.1936 | 0 | 0 | 0 | 0 | 0
119 | 246587 | 2021-11-05 15:10:38 | 1180 | 1 | 1 | 0 | 4.1936 | 0 | 0 | 0 | 0 | 0
120 | 246597 | 2021-11-05 15:10:48 | 1190 | 1 | 1 | 0 | 4.1936 | 0 | 0 | 0 | 0 | 0
121 | 246607 | 2021-11-05 15:10:58 | 1200 | 1 | 1 | 0 | 4.1936 | 0 | 0 | 0 | 0 | 0
122 | 246617 | 2021-11-05 15:11:08 | 1210 | 1 | 1 | 0 | 4.1936 | 0 | 0 | 0 | 0 | 0
123 | 246627 | 2021-11-05 15:11:18 | 1220 | 1 | 1 | 0 | 4.1936 | 0 | 0 | 0 | 0 | 0
124 | 246637 | 2021-11-05 15:11:28 | 1230 | 1 | 1 | 0 | 4.1936 | 0 | 0 | 0 | 0 | 0
125 | 246647 | 2021-11-05 15:11:38 | 1240 | 1 | 1 | 0 | 4.1936 | 0 | 0 | 0 | 0 | 0
126 | 246657 | 2021-11-05 15:11:48 | 1250 | 1 | 1 | 0 | 4.1936 | 0 | 0 | 0 | 0 | 0
127 | 246667 | 2021-11-05 15:11:58 | 1260 | 1 | 1 | 0 | 4.1936 | 0 | 0 | 0 | 0 | 0
128 | 246677 | 2021-11-05 15:12:08 | 1270 | 1 | 1 | 0 | 4.1936 | 0 | 0 | 0 | 0 | 0
129 | 246687 | 2021-11-05 15:12:18 | 1280 | 1 | 1 | 0 | 4.1936 | 0 | 0 | 0 | 0 | 0
130 | 246697 | 2021-11-05 15:12:28 | 1290 | 1 | 1 | 0 | 4.1936 | 0 | 0 | 0 | 0 | 0
131 | 246707 | 2021-11-05 15:12:38 | 1300 | 1 | 1 | 0 | 4.1936 | 0 | 0 | 0 | 0 | 0
132 | 246717 | 2021-11-05 15:12:48 | 1310 | 1 | 1 | 0 | 4.1936 | 0 | 0 | 0 | 0 | 0
133 | 246727 | 2021-11-05 15:12:58 | 1320 | 1 | 1 | 0 | 4.1936 | 0 | 0 | 0 | 0 | 0
134 | 246737 | 2021-11-05 15:13:08 | 1330 | 1 | 1 | 0 | 4.1936 | 0 | 0 | 0 | 0 | 0
135 | 246747 | 2021-11-05 15:13:18 | 1340 | 1 | 1 | 0 | 4.1936 | 0 | 0 | 0 | 0 | 0
136 | 246757 | 2021-11-05 15:13:28 | 1350 | 1 | 1 | 0 | 4.1936 | 0 | 0 | 0 | 0 | 0
137 | 246767 | 2021-11-05 15:13:38 | 1360 | 1 | 1 | 0 | 4.1936 | 0 | 0 | 0 | 0 | 0
138 | 246777 | 2021-11-05 15:13:48 | 1370 | 1 | 1 | 0 | 4.1936 | 0 | 0 | 0 | 0 | 0
139 | 246787 | 2021-11-05 15:13:58 | 1380 | 1 | 1 | 0 | 4.1936 | 0 | 0 | 0 | 0 | 0
140 | 246797 | 2021-11-05 15:14:08 | 1390 | 1 | 1 | 0 | 4.1936 | 0 | 0 | 0 | 0 | 0
141 | 246807 | 2021-11-05 15:14:18 | 1400 | 1 | 1 | 0 | 4.1936 | 0 | 0 | 0 | 0 | 0
142 | 246817 | 2021-11-05 15:14:28 | 1410 | 1 | 1 | 0 | 4.1936 | 0 | 0 | 0 | 0 | 0
143 | 246827 | 2021-11-05 15:14:38 | 1420 | 1 | 1 | 0 | 4.1936 | 0 | 0 | 0 | 0 | 0
144 | 246837 | 2021-11-05 15:14:48 | 1430 | 1 | 1 | 0 | 4.1936 | 0 | 0 | 0 | 0 | 0
145 | 246847 | 2021-11-05 15:14:58 | 1440 | 1 | 1 | 0 | 4.1936 | 0 | 0 | 0 | 0 | 0
146 | 246857 | 2021-11-05 15:15:08 | 1450 | 1 | 1 | 0 | 4.1936 | 0 | 0 | 0 | 0 | 0
147 | 246867 | 2021-11-05 15:15:18 | 1460 | 1 | 1 | 0 | 4.1936 | 0 | 0 | 0 | 0 | 0
148 | 246877 | 2021-11-05 15:15:28 | 1470 | 1 | 1 | 0 | 4.1936 | 0 | 0 | 0 | 0 | 0
149 | 246887 | 2021-11-05 15:15:38 | 1480 | 1 | 1 | 0 | 4.1936 | 0 | 0 | 0 | 0 | 0
150 | 246897 | 2021-11-05 15:15:48 | 1490 | 1 | 1 | 0 | 4.1936 | 0 | 0 | 0 | 0 | 0
151 | 246907 | 2021-11-05 15:15:58 | 1500 | 1 | 1 | 0 | 4.1936 | 0 | 0 | 0 | 0 | 0
152 | 246917 | 2021-11-05 15:16:08 | 1510 | 1 | 1 | 0 | 4.1936 | 0 | 0 | 0 | 0 | 0
153 | 246927 | 2021-11-05 15:16:18 | 1520 | 1 | 1 | 0 | 4.1936 | 0 | 0 | 0 | 0 | 0
154 | 246937 | 2021-11-05 15:16:28 | 1530 | 1 | 1 | 0 | 4.1936 | 0 | 0 | 0 | 0 | 0
155 | 246947 | 2021-11-05 15:16:38 | 1540 | 1 | 1 | 0 | 4.1936 | 0 | 0 | 0 | 0 | 0
156 | 246957 | 2021-11-05 15:16:48 | 1550 | 1 | 1 | 0 | 4.1936 | 0 | 0 | 0 | 0 | 0
157 | 246967 | 2021-11-05 15:16:58 | 1560 | 1 | 1 | 0 | 4.1936 | 0 | 0 | 0 | 0 | 0
158 | 246977 | 2021-11-05 15:17:08 | 1570 | 1 | 1 | 0 | 4.1936 | 0 | 0 | 0 | 0 | 0
159 | 246987 | 2021-11-05 15:17:18 | 1580 | 1 | 1 | 0 | 4.1936 | 0 | 0 | 0 | 0 | 0
160 | 246997 | 2021-11-05 15:17:28 | 1590 | 1 | 1 | 0 | 4.1936 | 0 | 0 | 0 | 0 | 0
161 | 247007 | 2021-11-05 15:17:38 | 1600 | 1 | 1 | 0 | 4.1936 | 0 | 0 | 0 | 0 | 0
162 | 247017 | 2021-11-05 15:17:48 | 1610 | 1 | 1 | 0 | 4.1936 | 0 | 0 | 0 | 0 | 0
163 | 247027 | 2021-11-05 15:17:58 | 1620 | 1 | 1 | 0 | 4.1936 | 0 | 0 | 0 | 0 | 0
164 | 247037 | 2021-11-05 15:18:08 | 1630 | 1 | 1 | 0 | 4.1936 | 0 | 0 | 0 | 0 | 0
165 | 247047 | 2021-11-05 15:18:18 | 1640 | 1 | 1 | 0 | 4.1936 | 0 | 0 | 0 | 0 | 0
166 | 247057 | 2021-11-05 15:18:28 | 1650 | 1 | 1 | 0 | 4.1936 | 0 | 0 | 0 | 0 | 0
167 | 247067 | 2021-11-05 15:18:38 | 1660 | 1 | 1 | 0 | 4.1933 | 0 | 0 | 0 | 0 | -3e-05
168 | 247077 | 2021-11-05 15:18:48 | 1670 | 1 | 1 | 0 | 4.1936 | 0 | 0 | 0 | 0 | 3e-05
169 | 247087 | 2021-11-05 15:18:58 | 1680 | 1 | 1 | 0 | 4.1933 | 0 | 0 | 0 | 0 | -3e-05
170 | 247097 | 2021-11-05 15:19:08 | 1690 | 1 | 1 | 0 | 4.1933 | 0 | 0 | 0 | 0 | 0
171 | 247107 | 2021-11-05 15:19:18 | 1700 | 1 | 1 | 0 | 4.1933 | 0 | 0 | 0 | 0 | 0
172 | 247117 | 2021-11-05 15:19:28 | 1710 | 1 | 1 | 0 | 4.1936 | 0 | 0 | 0 | 0 | 3e-05
173 | 247127 | 2021-11-05 15:19:38 | 1720 | 1 | 1 | 0 | 4.1936 | 0 | 0 | 0 | 0 | 0
174 | 247137 | 2021-11-05 15:19:48 | 1730 | 1 | 1 | 0 | 4.1933 | 0 | 0 | 0 | 0 | -3e-05
175 | 247147 | 2021-11-05 15:19:58 | 1740 | 1 | 1 | 0 | 4.1933 | 0 | 0 | 0 | 0 | 0
176 | 247157 | 2021-11-05 15:20:08 | 1750 | 1 | 1 | 0 | 4.1933 | 0 | 0 | 0 | 0 | 0
177 | 247167 | 2021-11-05 15:20:18 | 1760 | 1 | 1 | 0 | 4.1933 | 0 | 0 | 0 | 0 | 0
178 | 247177 | 2021-11-05 15:20:28 | 1770 | 1 | 1 | 0 | 4.1933 | 0 | 0 | 0 | 0 | 0
179 | 247187 | 2021-11-05 15:20:38 | 1780 | 1 | 1 | 0 | 4.1936 | 0 | 0 | 0 | 0 | 3e-05
180 | 247197 | 2021-11-05 15:20:48 | 1790 | 1 | 1 | 0 | 4.1933 | 0 | 0 | 0 | 0 | -3e-05
181 | 247207 | 2021-11-05 15:20:58 | 1800 | 1 | 1 | 0 | 4.1933 | 0 | 0 | 0 | 0 | 0
182 | 247217 | 2021-11-05 15:21:08 | 1810 | 1 | 1 | 0 | 4.1933 | 0 | 0 | 0 | 0 | 0
183 | 247227 | 2021-11-05 15:21:18 | 1820 | 1 | 1 | 0 | 4.1933 | 0 | 0 | 0 | 0 | 0
184 | 247237 | 2021-11-05 15:21:28 | 1830 | 1 | 1 | 0 | 4.1933 | 0 | 0 | 0 | 0 | 0
185 | 247247 | 2021-11-05 15:21:38 | 1840 | 1 | 1 | 0 | 4.1933 | 0 | 0 | 0 | 0 | 0
186 | 247257 | 2021-11-05 15:21:48 | 1850 | 1 | 1 | 0 | 4.1933 | 0 | 0 | 0 | 0 | 0
187 | 247267 | 2021-11-05 15:21:58 | 1860 | 1 | 1 | 0 | 4.1933 | 0 | 0 | 0 | 0 | 0
188 | 247277 | 2021-11-05 15:22:08 | 1870 | 1 | 1 | 0 | 4.1933 | 0 | 0 | 0 | 0 | 0
189 | 247287 | 2021-11-05 15:22:18 | 1880 | 1 | 1 | 0 | 4.1933 | 0 | 0 | 0 | 0 | 0
190 | 247297 | 2021-11-05 15:22:28 | 1890 | 1 | 1 | 0 | 4.1933 | 0 | 0 | 0 | 0 | 0
191 | 247307 | 2021-11-05 15:22:38 | 1900 | 1 | 1 | 0 | 4.1933 | 0 | 0 | 0 | 0 | 0
192 | 247317 | 2021-11-05 15:22:48 | 1910 | 1 | 1 | 0 | 4.1933 | 0 | 0 | 0 | 0 | 0
193 | 247327 | 2021-11-05 15:22:58 | 1920 | 1 | 1 | 0 | 4.1933 | 0 | 0 | 0 | 0 | 0
194 | 247337 | 2021-11-05 15:23:08 | 1930 | 1 | 1 | 0 | 4.1933 | 0 | 0 | 0 | 0 | 0
195 | 247347 | 2021-11-05 15:23:18 | 1940 | 1 | 1 | 0 | 4.1933 | 0 | 0 | 0 | 0 | 0
196 | 247357 | 2021-11-05 15:23:28 | 1950 | 1 | 1 | 0 | 4.1933 | 0 | 0 | 0 | 0 | 0
197 | 247367 | 2021-11-05 15:23:38 | 1960 | 1 | 1 | 0 | 4.1933 | 0 | 0 | 0 | 0 | 0
198 | 247377 | 2021-11-05 15:23:48 | 1970 | 1 | 1 | 0 | 4.1933 | 0 | 0 | 0 | 0 | 0
199 | 247387 | 2021-11-05 15:23:58 | 1980 | 1 | 1 | 0 | 4.1933 | 0 | 0 | 0 | 0 | 0
200 | 247397 | 2021-11-05 15:24:08 | 1990 | 1 | 1 | 0 | 4.1933 | 0 | 0 | 0 | 0 | 0
201 | 247407 | 2021-11-05 15:24:18 | 2000 | 1 | 1 | 0 | 4.1933 | 0 | 0 | 0 | 0 | 0
202 | 247417 | 2021-11-05 15:24:28 | 2010 | 1 | 1 | 0 | 4.1933 | 0 | 0 | 0 | 0 | 0
203 | 247427 | 2021-11-05 15:24:38 | 2020 | 1 | 1 | 0 | 4.1933 | 0 | 0 | 0 | 0 | 0
204 | 247437 | 2021-11-05 15:24:48 | 2030 | 1 | 1 | 0 | 4.1933 | 0 | 0 | 0 | 0 | 0
205 | 247447 | 2021-11-05 15:24:58 | 2040 | 1 | 1 | 0 | 4.1933 | 0 | 0 | 0 | 0 | 0
206 | 247457 | 2021-11-05 15:25:08 | 2050 | 1 | 1 | 0 | 4.1933 | 0 | 0 | 0 | 0 | 0
207 | 247467 | 2021-11-05 15:25:18 | 2060 | 1 | 1 | 0 | 4.1933 | 0 | 0 | 0 | 0 | 0
208 | 247477 | 2021-11-05 15:25:28 | 2070 | 1 | 1 | 0 | 4.1933 | 0 | 0 | 0 | 0 | 0
209 | 247487 | 2021-11-05 15:25:38 | 2080 | 1 | 1 | 0 | 4.1933 | 0 | 0 | 0 | 0 | 0
210 | 247497 | 2021-11-05 15:25:48 | 2090 | 1 | 1 | 0 | 4.1933 | 0 | 0 | 0 | 0 | 0
211 | 247507 | 2021-11-05 15:25:58 | 2100 | 1 | 1 | 0 | 4.1933 | 0 | 0 | 0 | 0 | 0
212 | 247517 | 2021-11-05 15:26:08 | 2110 | 1 | 1 | 0 | 4.1933 | 0 | 0 | 0 | 0 | 0
213 | 247527 | 2021-11-05 15:26:18 | 2120 | 1 | 1 | 0 | 4.1933 | 0 | 0 | 0 | 0 | 0
214 | 247537 | 2021-11-05 15:26:28 | 2130 | 1 | 1 | 0 | 4.1933 | 0 | 0 | 0 | 0 | 0
215 | 247547 | 2021-11-05 15:26:38 | 2140 | 1 | 1 | 0 | 4.1933 | 0 | 0 | 0 | 0 | 0
216 | 247557 | 2021-11-05 15:26:48 | 2150 | 1 | 1 | 0 | 4.1933 | 0 | 0 | 0 | 0 | 0
217 | 247567 | 2021-11-05 15:26:58 | 2160 | 1 | 1 | 0 | 4.1933 | 0 | 0 | 0 | 0 | 0
218 | 247577 | 2021-11-05 15:27:08 | 2170 | 1 | 1 | 0 | 4.193 | 0 | 0 | 0 | 0 | -3e-05
219 | 247587 | 2021-11-05 15:27:18 | 2180 | 1 | 1 | 0 | 4.1933 | 0 | 0 | 0 | 0 | 3e-05
220 | 247597 | 2021-11-05 15:27:28 | 2190 | 1 | 1 | 0 | 4.1933 | 0 | 0 | 0 | 0 | 0
221 | 247607 | 2021-11-05 15:27:38 | 2200 | 1 | 1 | 0 | 4.1933 | 0 | 0 | 0 | 0 | 0
222 | 247617 | 2021-11-05 15:27:48 | 2210 | 1 | 1 | 0 | 4.1933 | 0 | 0 | 0 | 0 | 0
223 | 247627 | 2021-11-05 15:27:58 | 2220 | 1 | 1 | 0 | 4.1933 | 0 | 0 | 0 | 0 | 0
224 | 247637 | 2021-11-05 15:28:08 | 2230 | 1 | 1 | 0 | 4.1933 | 0 | 0 | 0 | 0 | 0
225 | 247647 | 2021-11-05 15:28:18 | 2240 | 1 | 1 | 0 | 4.1933 | 0 | 0 | 0 | 0 | 0
226 | 247657 | 2021-11-05 15:28:28 | 2250 | 1 | 1 | 0 | 4.1933 | 0 | 0 | 0 | 0 | 0
227 | 247667 | 2021-11-05 15:28:38 | 2260 | 1 | 1 | 0 | 4.1933 | 0 | 0 | 0 | 0 | 0
228 | 247677 | 2021-11-05 15:28:48 | 2270 | 1 | 1 | 0 | 4.1933 | 0 | 0 | 0 | 0 | 0
229 | 247687 | 2021-11-05 15:28:58 | 2280 | 1 | 1 | 0 | 4.193 | 0 | 0 | 0 | 0 | -3e-05
230 | 247697 | 2021-11-05 15:29:08 | 2290 | 1 | 1 | 0 | 4.1933 | 0 | 0 | 0 | 0 | 3e-05
231 | 247707 | 2021-11-05 15:29:18 | 2300 | 1 | 1 | 0 | 4.193 | 0 | 0 | 0 | 0 | -3e-05
232 | 247717 | 2021-11-05 15:29:28 | 2310 | 1 | 1 | 0 | 4.1933 | 0 | 0 | 0 | 0 | 3e-05
233 | 247727 | 2021-11-05 15:29:38 | 2320 | 1 | 1 | 0 | 4.1933 | 0 | 0 | 0 | 0 | 0
234 | 247737 | 2021-11-05 15:29:48 | 2330 | 1 | 1 | 0 | 4.1933 | 0 | 0 | 0 | 0 | 0
235 | 247747 | 2021-11-05 15:29:58 | 2340 | 1 | 1 | 0 | 4.1933 | 0 | 0 | 0 | 0 | 0
236 | 247757 | 2021-11-05 15:30:08 | 2350 | 1 | 1 | 0 | 4.1933 | 0 | 0 | 0 | 0 | 0
237 | 247767 | 2021-11-05 15:30:18 | 2360 | 1 | 1 | 0 | 4.1933 | 0 | 0 | 0 | 0 | 0
238 | 247777 | 2021-11-05 15:30:28 | 2370 | 1 | 1 | 0 | 4.1933 | 0 | 0 | 0 | 0 | 0
239 | 247787 | 2021-11-05 15:30:38 | 2380 | 1 | 1 | 0 | 4.1933 | 0 | 0 | 0 | 0 | 0
240 | 247797 | 2021-11-05 15:30:48 | 2390 | 1 | 1 | 0 | 4.193 | 0 | 0 | 0 | 0 | -3e-05
241 | 247807 | 2021-11-05 15:30:58 | 2400 | 1 | 1 | 0 | 4.1933 | 0 | 0 | 0 | 0 | 3e-05
242 | 247817 | 2021-11-05 15:31:08 | 2410 | 1 | 1 | 0 | 4.193 | 0 | 0 | 0 | 0 | -3e-05
243 | 247827 | 2021-11-05 15:31:18 | 2420 | 1 | 1 | 0 | 4.1933 | 0 | 0 | 0 | 0 | 3e-05
244 | 247837 | 2021-11-05 15:31:28 | 2430 | 1 | 1 | 0 | 4.1933 | 0 | 0 | 0 | 0 | 0
245 | 247847 | 2021-11-05 15:31:38 | 2440 | 1 | 1 | 0 | 4.193 | 0 | 0 | 0 | 0 | -3e-05
246 | 247857 | 2021-11-05 15:31:48 | 2450 | 1 | 1 | 0 | 4.193 | 0 | 0 | 0 | 0 | 0
247 | 247867 | 2021-11-05 15:31:58 | 2460 | 1 | 1 | 0 | 4.193 | 0 | 0 | 0 | 0 | 0
248 | 247877 | 2021-11-05 15:32:08 | 2470 | 1 | 1 | 0 | 4.193 | 0 | 0 | 0 | 0 | 0
249 | 247887 | 2021-11-05 15:32:18 | 2480 | 1 | 1 | 0 | 4.193 | 0 | 0 | 0 | 0 | 0
250 | 247897 | 2021-11-05 15:32:28 | 2490 | 1 | 1 | 0 | 4.193 | 0 | 0 | 0 | 0 | 0
251 | 247907 | 2021-11-05 15:32:38 | 2500 | 1 | 1 | 0 | 4.193 | 0 | 0 | 0 | 0 | 0
252 | 247917 | 2021-11-05 15:32:48 | 2510 | 1 | 1 | 0 | 4.193 | 0 | 0 | 0 | 0 | 0
253 | 247927 | 2021-11-05 15:32:58 | 2520 | 1 | 1 | 0 | 4.193 | 0 | 0 | 0 | 0 | 0
254 | 247937 | 2021-11-05 15:33:08 | 2530 | 1 | 1 | 0 | 4.193 | 0 | 0 | 0 | 0 | 0
255 | 247947 | 2021-11-05 15:33:18 | 2540 | 1 | 1 | 0 | 4.193 | 0 | 0 | 0 | 0 | 0
256 | 247957 | 2021-11-05 15:33:28 | 2550 | 1 | 1 | 0 | 4.193 | 0 | 0 | 0 | 0 | 0
257 | 247967 | 2021-11-05 15:33:38 | 2560 | 1 | 1 | 0 | 4.193 | 0 | 0 | 0 | 0 | 0
258 | 247977 | 2021-11-05 15:33:48 | 2570 | 1 | 1 | 0 | 4.193 | 0 | 0 | 0 | 0 | 0
259 | 247987 | 2021-11-05 15:33:58 | 2580 | 1 | 1 | 0 | 4.193 | 0 | 0 | 0 | 0 | 0
260 | 247997 | 2021-11-05 15:34:08 | 2590 | 1 | 1 | 0 | 4.193 | 0 | 0 | 0 | 0 | 0
261 | 248007 | 2021-11-05 15:34:18 | 2600 | 1 | 1 | 0 | 4.193 | 0 | 0 | 0 | 0 | 0
262 | 248017 | 2021-11-05 15:34:28 | 2610 | 1 | 1 | 0 | 4.193 | 0 | 0 | 0 | 0 | 0
263 | 248027 | 2021-11-05 15:34:38 | 2620 | 1 | 1 | 0 | 4.193 | 0 | 0 | 0 | 0 | 0
264 | 248037 | 2021-11-05 15:34:48 | 2630 | 1 | 1 | 0 | 4.193 | 0 | 0 | 0 | 0 | 0
265 | 248047 | 2021-11-05 15:34:58 | 2640 | 1 | 1 | 0 | 4.193 | 0 | 0 | 0 | 0 | 0
266 | 248057 | 2021-11-05 15:35:08 | 2650 | 1 | 1 | 0 | 4.193 | 0 | 0 | 0 | 0 | 0
267 | 248067 | 2021-11-05 15:35:18 | 2660 | 1 | 1 | 0 | 4.193 | 0 | 0 | 0 | 0 | 0
268 | 248077 | 2021-11-05 15:35:28 | 2670 | 1 | 1 | 0 | 4.193 | 0 | 0 | 0 | 0 | 0
269 | 248087 | 2021-11-05 15:35:38 | 2680 | 1 | 1 | 0 | 4.193 | 0 | 0 | 0 | 0 | 0
270 | 248097 | 2021-11-05 15:35:48 | 2690 | 1 | 1 | 0 | 4.193 | 0 | 0 | 0 | 0 | 0
271 | 248107 | 2021-11-05 15:35:58 | 2700 | 1 | 1 | 0 | 4.193 | 0 | 0 | 0 | 0 | 0
272 | 248117 | 2021-11-05 15:36:08 | 2710 | 1 | 1 | 0 | 4.193 | 0 | 0 | 0 | 0 | 0
273 | 248127 | 2021-11-05 15:36:18 | 2720 | 1 | 1 | 0 | 4.193 | 0 | 0 | 0 | 0 | 0
274 | 248137 | 2021-11-05 15:36:28 | 2730 | 1 | 1 | 0 | 4.193 | 0 | 0 | 0 | 0 | 0
275 | 248147 | 2021-11-05 15:36:38 | 2740 | 1 | 1 | 0 | 4.193 | 0 | 0 | 0 | 0 | 0
276 | 248157 | 2021-11-05 15:36:48 | 2750 | 1 | 1 | 0 | 4.193 | 0 | 0 | 0 | 0 | 0
277 | 248167 | 2021-11-05 15:36:58 | 2760 | 1 | 1 | 0 | 4.193 | 0 | 0 | 0 | 0 | 0
278 | 248177 | 2021-11-05 15:37:08 | 2770 | 1 | 1 | 0 | 4.193 | 0 | 0 | 0 | 0 | 0
279 | 248187 | 2021-11-05 15:37:18 | 2780 | 1 | 1 | 0 | 4.193 | 0 | 0 | 0 | 0 | 0
280 | 248197 | 2021-11-05 15:37:28 | 2790 | 1 | 1 | 0 | 4.193 | 0 | 0 | 0 | 0 | 0
281 | 248207 | 2021-11-05 15:37:38 | 2800 | 1 | 1 | 0 | 4.193 | 0 | 0 | 0 | 0 | 0
282 | 248217 | 2021-11-05 15:37:48 | 2810 | 1 | 1 | 0 | 4.193 | 0 | 0 | 0 | 0 | 0
283 | 248227 | 2021-11-05 15:37:58 | 2820 | 1 | 1 | 0 | 4.193 | 0 | 0 | 0 | 0 | 0
284 | 248237 | 2021-11-05 15:38:08 | 2830 | 1 | 1 | 0 | 4.193 | 0 | 0 | 0 | 0 | 0
285 | 248247 | 2021-11-05 15:38:18 | 2840 | 1 | 1 | 0 | 4.193 | 0 | 0 | 0 | 0 | 0
286 | 248257 | 2021-11-05 15:38:28 | 2850 | 1 | 1 | 0 | 4.193 | 0 | 0 | 0 | 0 | 0
287 | 248267 | 2021-11-05 15:38:38 | 2860 | 1 | 1 | 0 | 4.193 | 0 | 0 | 0 | 0 | 0
288 | 248277 | 2021-11-05 15:38:48 | 2870 | 1 | 1 | 0 | 4.193 | 0 | 0 | 0 | 0 | 0
289 | 248287 | 2021-11-05 15:38:58 | 2880 | 1 | 1 | 0 | 4.193 | 0 | 0 | 0 | 0 | 0
290 | 248297 | 2021-11-05 15:39:08 | 2890 | 1 | 1 | 0 | 4.193 | 0 | 0 | 0 | 0 | 0
291 | 248307 | 2021-11-05 15:39:18 | 2900 | 1 | 1 | 0 | 4.193 | 0 | 0 | 0 | 0 | 0
292 | 248317 | 2021-11-05 15:39:28 | 2910 | 1 | 1 | 0 | 4.193 | 0 | 0 | 0 | 0 | 0
293 | 248327 | 2021-11-05 15:39:38 | 2920 | 1 | 1 | 0 | 4.193 | 0 | 0 | 0 | 0 | 0
294 | 248337 | 2021-11-05 15:39:48 | 2930 | 1 | 1 | 0 | 4.193 | 0 | 0 | 0 | 0 | 0
295 | 248347 | 2021-11-05 15:39:58 | 2940 | 1 | 1 | 0 | 4.193 | 0 | 0 | 0 | 0 | 0
296 | 248357 | 2021-11-05 15:40:08 | 2950 | 1 | 1 | 0 | 4.193 | 0 | 0 | 0 | 0 | 0
297 | 248367 | 2021-11-05 15:40:18 | 2960 | 1 | 1 | 0 | 4.193 | 0 | 0 | 0 | 0 | 0
298 | 248377 | 2021-11-05 15:40:28 | 2970 | 1 | 1 | 0 | 4.193 | 0 | 0 | 0 | 0 | 0
299 | 248387 | 2021-11-05 15:40:38 | 2980 | 1 | 1 | 0 | 4.193 | 0 | 0 | 0 | 0 | 0
300 | 248397 | 2021-11-05 15:40:48 | 2990 | 1 | 1 | 0 | 4.193 | 0 | 0 | 0 | 0 | 0
301 | 248407 | 2021-11-05 15:40:58 | 3000 | 1 | 1 | 0 | 4.193 | 0 | 0 | 0 | 0 | 0
302 | 248417 | 2021-11-05 15:41:08 | 3010 | 1 | 1 | 0 | 4.193 | 0 | 0 | 0 | 0 | 0
303 | 248427 | 2021-11-05 15:41:18 | 3020 | 1 | 1 | 0 | 4.193 | 0 | 0 | 0 | 0 | 0
304 | 248437 | 2021-11-05 15:41:28 | 3030 | 1 | 1 | 0 | 4.193 | 0 | 0 | 0 | 0 | 0
305 | 248447 | 2021-11-05 15:41:38 | 3040 | 1 | 1 | 0 | 4.193 | 0 | 0 | 0 | 0 | 0
306 | 248457 | 2021-11-05 15:41:48 | 3050 | 1 | 1 | 0 | 4.193 | 0 | 0 | 0 | 0 | 0
307 | 248467 | 2021-11-05 15:41:58 | 3060 | 1 | 1 | 0 | 4.193 | 0 | 0 | 0 | 0 | 0
308 | 248477 | 2021-11-05 15:42:08 | 3070 | 1 | 1 | 0 | 4.1927 | 0 | 0 | 0 | 0 | -3e-05
309 | 248487 | 2021-11-05 15:42:18 | 3080 | 1 | 1 | 0 | 4.193 | 0 | 0 | 0 | 0 | 3e-05
310 | 248497 | 2021-11-05 15:42:28 | 3090 | 1 | 1 | 0 | 4.193 | 0 | 0 | 0 | 0 | 0
311 | 248507 | 2021-11-05 15:42:38 | 3100 | 1 | 1 | 0 | 4.1927 | 0 | 0 | 0 | 0 | -3e-05
312 | 248517 | 2021-11-05 15:42:48 | 3110 | 1 | 1 | 0 | 4.1927 | 0 | 0 | 0 | 0 | 0
313 | 248527 | 2021-11-05 15:42:58 | 3120 | 1 | 1 | 0 | 4.1927 | 0 | 0 | 0 | 0 | 0
314 | 248537 | 2021-11-05 15:43:08 | 3130 | 1 | 1 | 0 | 4.1927 | 0 | 0 | 0 | 0 | 0
315 | 248547 | 2021-11-05 15:43:18 | 3140 | 1 | 1 | 0 | 4.193 | 0 | 0 | 0 | 0 | 3e-05
316 | 248557 | 2021-11-05 15:43:28 | 3150 | 1 | 1 | 0 | 4.1927 | 0 | 0 | 0 | 0 | -3e-05
317 | 248567 | 2021-11-05 15:43:38 | 3160 | 1 | 1 | 0 | 4.193 | 0 | 0 | 0 | 0 | 3e-05
318 | 248577 | 2021-11-05 15:43:48 | 3170 | 1 | 1 | 0 | 4.1927 | 0 | 0 | 0 | 0 | -3e-05
319 | 248587 | 2021-11-05 15:43:58 | 3180 | 1 | 1 | 0 | 4.1927 | 0 | 0 | 0 | 0 | 0
320 | 248597 | 2021-11-05 15:44:08 | 3190 | 1 | 1 | 0 | 4.1927 | 0 | 0 | 0 | 0 | 0
321 | 248607 | 2021-11-05 15:44:18 | 3200 | 1 | 1 | 0 | 4.1927 | 0 | 0 | 0 | 0 | 0
322 | 248617 | 2021-11-05 15:44:28 | 3210 | 1 | 1 | 0 | 4.1927 | 0 | 0 | 0 | 0 | 0
323 | 248627 | 2021-11-05 15:44:38 | 3220 | 1 | 1 | 0 | 4.1927 | 0 | 0 | 0 | 0 | 0
324 | 248637 | 2021-11-05 15:44:48 | 3230 | 1 | 1 | 0 | 4.193 | 0 | 0 | 0 | 0 | 3e-05
325 | 248647 | 2021-11-05 15:44:58 | 3240 | 1 | 1 | 0 | 4.1927 | 0 | 0 | 0 | 0 | -3e-05
326 | 248657 | 2021-11-05 15:45:08 | 3250 | 1 | 1 | 0 | 4.1927 | 0 | 0 | 0 | 0 | 0
327 | 248667 | 2021-11-05 15:45:18 | 3260 | 1 | 1 | 0 | 4.1927 | 0 | 0 | 0 | 0 | 0
328 | 248677 | 2021-11-05 15:45:28 | 3270 | 1 | 1 | 0 | 4.1927 | 0 | 0 | 0 | 0 | 0
329 | 248687 | 2021-11-05 15:45:38 | 3280 | 1 | 1 | 0 | 4.1927 | 0 | 0 | 0 | 0 | 0
330 | 248697 | 2021-11-05 15:45:48 | 3290 | 1 | 1 | 0 | 4.1927 | 0 | 0 | 0 | 0 | 0
331 | 248707 | 2021-11-05 15:45:58 | 3300 | 1 | 1 | 0 | 4.1927 | 0 | 0 | 0 | 0 | 0
332 | 248717 | 2021-11-05 15:46:08 | 3310 | 1 | 1 | 0 | 4.1927 | 0 | 0 | 0 | 0 | 0
333 | 248727 | 2021-11-05 15:46:18 | 3320 | 1 | 1 | 0 | 4.1927 | 0 | 0 | 0 | 0 | 0
334 | 248737 | 2021-11-05 15:46:28 | 3330 | 1 | 1 | 0 | 4.1927 | 0 | 0 | 0 | 0 | 0
335 | 248747 | 2021-11-05 15:46:38 | 3340 | 1 | 1 | 0 | 4.1927 | 0 | 0 | 0 | 0 | 0
336 | 248757 | 2021-11-05 15:46:48 | 3350 | 1 | 1 | 0 | 4.1927 | 0 | 0 | 0 | 0 | 0
337 | 248767 | 2021-11-05 15:46:58 | 3360 | 1 | 1 | 0 | 4.1927 | 0 | 0 | 0 | 0 | 0
338 | 248777 | 2021-11-05 15:47:08 | 3370 | 1 | 1 | 0 | 4.1927 | 0 | 0 | 0 | 0 | 0
339 | 248787 | 2021-11-05 15:47:18 | 3380 | 1 | 1 | 0 | 4.1927 | 0 | 0 | 0 | 0 | 0
340 | 248797 | 2021-11-05 15:47:28 | 3390 | 1 | 1 | 0 | 4.1927 | 0 | 0 | 0 | 0 | 0
341 | 248807 | 2021-11-05 15:47:38 | 3400 | 1 | 1 | 0 | 4.1927 | 0 | 0 | 0 | 0 | 0
342 | 248817 | 2021-11-05 15:47:48 | 3410 | 1 | 1 | 0 | 4.1927 | 0 | 0 | 0 | 0 | 0
343 | 248827 | 2021-11-05 15:47:58 | 3420 | 1 | 1 | 0 | 4.1927 | 0 | 0 | 0 | 0 | 0
344 | 248837 | 2021-11-05 15:48:08 | 3430 | 1 | 1 | 0 | 4.1927 | 0 | 0 | 0 | 0 | 0
345 | 248847 | 2021-11-05 15:48:18 | 3440 | 1 | 1 | 0 | 4.1927 | 0 | 0 | 0 | 0 | 0
346 | 248857 | 2021-11-05 15:48:28 | 3450 | 1 | 1 | 0 | 4.1927 | 0 | 0 | 0 | 0 | 0
347 | 248867 | 2021-11-05 15:48:38 | 3460 | 1 | 1 | 0 | 4.1927 | 0 | 0 | 0 | 0 | 0
348 | 248877 | 2021-11-05 15:48:48 | 3470 | 1 | 1 | 0 | 4.1927 | 0 | 0 | 0 | 0 | 0
349 | 248887 | 2021-11-05 15:48:58 | 3480 | 1 | 1 | 0 | 4.1927 | 0 | 0 | 0 | 0 | 0
350 | 248897 | 2021-11-05 15:49:08 | 3490 | 1 | 1 | 0 | 4.1927 | 0 | 0 | 0 | 0 | 0
351 | 248907 | 2021-11-05 15:49:18 | 3500 | 1 | 1 | 0 | 4.1927 | 0 | 0 | 0 | 0 | 0
352 | 248917 | 2021-11-05 15:49:28 | 3510 | 1 | 1 | 0 | 4.1927 | 0 | 0 | 0 | 0 | 0
353 | 248927 | 2021-11-05 15:49:38 | 3520 | 1 | 1 | 0 | 4.1927 | 0 | 0 | 0 | 0 | 0
354 | 248937 | 2021-11-05 15:49:48 | 3530 | 1 | 1 | 0 | 4.1927 | 0 | 0 | 0 | 0 | 0
355 | 248947 | 2021-11-05 15:49:58 | 3540 | 1 | 1 | 0 | 4.1927 | 0 | 0 | 0 | 0 | 0
356 | 248957 | 2021-11-05 15:50:08 | 3550 | 1 | 1 | 0 | 4.1927 | 0 | 0 | 0 | 0 | 0
357 | 248967 | 2021-11-05 15:50:18 | 3560 | 1 | 1 | 0 | 4.1927 | 0 | 0 | 0 | 0 | 0
358 | 248977 | 2021-11-05 15:50:28 | 3570 | 1 | 1 | 0 | 4.1927 | 0 | 0 | 0 | 0 | 0
359 | 248987 | 2021-11-05 15:50:38 | 3580 | 1 | 1 | 0 | 4.1927 | 0 | 0 | 0 | 0 | 0
360 | 248997 | 2021-11-05 15:50:48 | 3590 | 1 | 1 | 0 | 4.1927 | 0 | 0 | 0 | 0 | 0
361 | 249007 | 2021-11-05 15:50:58 | 3600 | 1 | 1 | 0 | 4.1927 | 0 | 0 | 0 | 0 | 0
362 | 249007 | 2021-11-05 15:50:58 | 0 | 2 | 1 | 0.16641 | 4.1958 | 0 | 0 | 0 | 0 | 0
363 | 249017 | 2021-11-05 15:51:08 | 10 | 2 | 1 | 0.16666 | 4.1967 | 0.00046 | 0 | 0.00194 | 0 | 9e-05
364 | 249027 | 2021-11-05 15:51:18 | 20 | 2 | 1 | 0.16666 | 4.197 | 0.00093 | 0 | 0.00389 | 0 | 3e-05
365 | 249037 | 2021-11-05 15:51:28 | 30 | 2 | 1 | 0.16666 | 4.1973 | 0.00139 | 0 | 0.00583 | 0 | 3e-05
366 | 249047 | 2021-11-05 15:51:38 | 40 | 2 | 1 | 0.16666 | 4.1973 | 0.00185 | 0 | 0.00777 | 0 | 0
367 | 249057 | 2021-11-05 15:51:48 | 50 | 2 | 1 | 0.16666 | 4.1976 | 0.00231 | 0 | 0.00971 | 0 | 3e-05
368 | 249067 | 2021-11-05 15:51:58 | 60 | 2 | 1 | 0.16666 | 4.1979 | 0.00278 | 0 | 0.01166 | 0 | 3e-05
369 | 249077 | 2021-11-05 15:52:08 | 70 | 2 | 1 | 0.16666 | 4.1979 | 0.00324 | 0 | 0.0136 | 0 | 0
370 | 249087 | 2021-11-05 15:52:18 | 80 | 2 | 1 | 0.16666 | 4.1982 | 0.0037 | 0 | 0.01554 | 0 | 3e-05
371 | 249097 | 2021-11-05 15:52:28 | 90 | 2 | 1 | 0.16666 | 4.1982 | 0.00417 | 0 | 0.01749 | 0 | 0
372 | 249107 | 2021-11-05 15:52:38 | 100 | 2 | 1 | 0.16666 | 4.1985 | 0.00463 | 0 | 0.01943 | 0 | 3e-05
373 | 249117 | 2021-11-05 15:52:48 | 110 | 2 | 1 | 0.16666 | 4.1989 | 0.00509 | 0 | 0.02138 | 0 | 4e-05
374 | 249127 | 2021-11-05 15:52:58 | 120 | 2 | 1 | 0.16666 | 4.1989 | 0.00556 | 0 | 0.02332 | 0 | 0
375 | 249137 | 2021-11-05 15:53:08 | 130 | 2 | 1 | 0.16666 | 4.1992 | 0.00602 | 0 | 0.02526 | 0 | 3e-05
376 | 249147 | 2021-11-05 15:53:18 | 140 | 2 | 1 | 0.16666 | 4.1992 | 0.00648 | 0 | 0.02721 | 0 | 0
377 | 249157 | 2021-11-05 15:53:28 | 150 | 2 | 1 | 0.16666 | 4.1995 | 0.00694 | 0 | 0.02915 | 0 | 3e-05
378 | 249167 | 2021-11-05 15:53:38 | 160 | 2 | 1 | 0.16666 | 4.1995 | 0.00741 | 0 | 0.0311 | 0 | 0
379 | 249177 | 2021-11-05 15:53:48 | 170 | 2 | 1 | 0.16666 | 4.1998 | 0.00787 | 0 | 0.03304 | 0 | 3e-05
380 | 249187 | 2021-11-05 15:53:58 | 180 | 2 | 1 | 0.16666 | 4.1998 | 0.00833 | 0 | 0.03498 | 0 | 0
381 | 249195 | 2021-11-05 15:54:06 | 188 | 2 | 1 | 0.16666 | 4.2001 | 0.00872 | 0 | 0.03662 | 0 | 3.75e-05
382 | 249195 | 2021-11-05 15:54:06 | 0 | 3 | 1 | 0 | 4.1967 | 0 | 0 | 0 | 0 | 0
383 | 249205 | 2021-11-05 15:54:16 | 10 | 3 | 1 | 0 | 4.1961 | 0 | 0 | 0 | 0 | -6e-05
384 | 249215 | 2021-11-05 15:54:26 | 20 | 3 | 1 | 0 | 4.1961 | 0 | 0 | 0 | 0 | 0
385 | 249225 | 2021-11-05 15:54:36 | 30 | 3 | 1 | 0 | 4.1958 | 0 | 0 | 0 | 0 | -3e-05
386 | 249235 | 2021-11-05 15:54:46 | 40 | 3 | 1 | 0 | 4.1958 | 0 | 0 | 0 | 0 | 0
387 | 249245 | 2021-11-05 15:54:56 | 50 | 3 | 1 | 0 | 4.1954 | 0 | 0 | 0 | 0 | -4e-05
388 | 249255 | 2021-11-05 15:55:06 | 60 | 3 | 1 | 0 | 4.1954 | 0 | 0 | 0 | 0 | 0
389 | 249265 | 2021-11-05 15:55:16 | 70 | 3 | 1 | 0 | 4.1954 | 0 | 0 | 0 | 0 | 0
390 | 249275 | 2021-11-05 15:55:26 | 80 | 3 | 1 | 0 | 4.1954 | 0 | 0 | 0 | 0 | 0
391 | 249285 | 2021-11-05 15:55:36 | 90 | 3 | 1 | 0 | 4.1954 | 0 | 0 | 0 | 0 | 0
392 | 249295 | 2021-11-05 15:55:46 | 100 | 3 | 1 | 0 | 4.1954 | 0 | 0 | 0 | 0 | 0
393 | 249305 | 2021-11-05 15:55:56 | 110 | 3 | 1 | 0 | 4.1954 | 0 | 0 | 0 | 0 | 0
394 | 249315 | 2021-11-05 15:56:06 | 120 | 3 | 1 | 0 | 4.1954 | 0 | 0 | 0 | 0 | 0
395 | 249325 | 2021-11-05 15:56:16 | 130 | 3 | 1 | 0 | 4.1954 | 0 | 0 | 0 | 0 | 0
396 | 249335 | 2021-11-05 15:56:26 | 140 | 3 | 1 | 0 | 4.1954 | 0 | 0 | 0 | 0 | 0
397 | 249345 | 2021-11-05 15:56:36 | 150 | 3 | 1 | 0 | 4.1954 | 0 | 0 | 0 | 0 | 0
398 | 249355 | 2021-11-05 15:56:46 | 160 | 3 | 1 | 0 | 4.1954 | 0 | 0 | 0 | 0 | 0
399 | 249365 | 2021-11-05 15:56:56 | 170 | 3 | 1 | 0 | 4.1954 | 0 | 0 | 0 | 0 | 0
400 | 249375 | 2021-11-05 15:57:06 | 180 | 3 | 1 | 0 | 4.1951 | 0 | 0 | 0 | 0 | -3e-05
401 | 249385 | 2021-11-05 15:57:16 | 190 | 3 | 1 | 0 | 4.1951 | 0 | 0 | 0 | 0 | 0
402 | 249395 | 2021-11-05 15:57:26 | 200 | 3 | 1 | 0 | 4.1951 | 0 | 0 | 0 | 0 | 0
403 | 249405 | 2021-11-05 15:57:36 | 210 | 3 | 1 | 0 | 4.1951 | 0 | 0 | 0 | 0 | 0
404 | 249415 | 2021-11-05 15:57:46 | 220 | 3 | 1 | 0 | 4.1951 | 0 | 0 | 0 | 0 | 0
405 | 249425 | 2021-11-05 15:57:56 | 230 | 3 | 1 | 0 | 4.1951 | 0 | 0 | 0 | 0 | 0
406 | 249435 | 2021-11-05 15:58:06 | 240 | 3 | 1 | 0 | 4.1951 | 0 | 0 | 0 | 0 | 0
407 | 249445 | 2021-11-05 15:58:16 | 250 | 3 | 1 | 0 | 4.1951 | 0 | 0 | 0 | 0 | 0
408 | 249455 | 2021-11-05 15:58:26 | 260 | 3 | 1 | 0 | 4.1951 | 0 | 0 | 0 | 0 | 0
409 | 249465 | 2021-11-05 15:58:36 | 270 | 3 | 1 | 0 | 4.1951 | 0 | 0 | 0 | 0 | 0
410 | 249475 | 2021-11-05 15:58:46 | 280 | 3 | 1 | 0 | 4.1951 | 0 | 0 | 0 | 0 | 0
411 | 249485 | 2021-11-05 15:58:56 | 290 | 3 | 1 | 0 | 4.1951 | 0 | 0 | 0 | 0 | 0
412 | 249495 | 2021-11-05 15:59:06 | 300 | 3 | 1 | 0 | 4.1951 | 0 | 0 | 0 | 0 | 0
413 | 249505 | 2021-11-05 15:59:16 | 310 | 3 | 1 | 0 | 4.1951 | 0 | 0 | 0 | 0 | 0
414 | 249515 | 2021-11-05 15:59:26 | 320 | 3 | 1 | 0 | 4.1951 | 0 | 0 | 0 | 0 | 0
415 | 249525 | 2021-11-05 15:59:36 | 330 | 3 | 1 | 0 | 4.1951 | 0 | 0 | 0 | 0 | 0
416 | 249535 | 2021-11-05 15:59:46 | 340 | 3 | 1 | 0 | 4.1951 | 0 | 0 | 0 | 0 | 0
417 | 249545 | 2021-11-05 15:59:56 | 350 | 3 | 1 | 0 | 4.1951 | 0 | 0 | 0 | 0 | 0
418 | 249555 | 2021-11-05 16:00:06 | 360 | 3 | 1 | 0 | 4.1951 | 0 | 0 | 0 | 0 | 0
419 | 249565 | 2021-11-05 16:00:16 | 370 | 3 | 1 | 0 | 4.1951 | 0 | 0 | 0 | 0 | 0
420 | 249575 | 2021-11-05 16:00:26 | 380 | 3 | 1 | 0 | 4.1951 | 0 | 0 | 0 | 0 | 0
421 | 249585 | 2021-11-05 16:00:36 | 390 | 3 | 1 | 0 | 4.1951 | 0 | 0 | 0 | 0 | 0
422 | 249595 | 2021-11-05 16:00:46 | 400 | 3 | 1 | 0 | 4.1951 | 0 | 0 | 0 | 0 | 0
423 | 249605 | 2021-11-05 16:00:56 | 410 | 3 | 1 | 0 | 4.1951 | 0 | 0 | 0 | 0 | 0
424 | 249615 | 2021-11-05 16:01:06 | 420 | 3 | 1 | 0 | 4.1951 | 0 | 0 | 0 | 0 | 0
425 | 249625 | 2021-11-05 16:01:16 | 430 | 3 | 1 | 0 | 4.1951 | 0 | 0 | 0 | 0 | 0
426 | 249635 | 2021-11-05 16:01:26 | 440 | 3 | 1 | 0 | 4.1951 | 0 | 0 | 0 | 0 | 0
427 | 249645 | 2021-11-05 16:01:36 | 450 | 3 | 1 | 0 | 4.1951 | 0 | 0 | 0 | 0 | 0
428 | 249655 | 2021-11-05 16:01:46 | 460 | 3 | 1 | 0 | 4.1951 | 0 | 0 | 0 | 0 | 0
429 | 249665 | 2021-11-05 16:01:56 | 470 | 3 | 1 | 0 | 4.1951 | 0 | 0 | 0 | 0 | 0
430 | 249675 | 2021-11-05 16:02:06 | 480 | 3 | 1 | 0 | 4.1951 | 0 | 0 | 0 | 0 | 0
431 | 249685 | 2021-11-05 16:02:16 | 490 | 3 | 1 | 0 | 4.1951 | 0 | 0 | 0 | 0 | 0
432 | 249695 | 2021-11-05 16:02:26 | 500 | 3 | 1 | 0 | 4.1951 | 0 | 0 | 0 | 0 | 0
433 | 249705 | 2021-11-05 16:02:36 | 510 | 3 | 1 | 0 | 4.1951 | 0 | 0 | 0 | 0 | 0
434 | 249715 | 2021-11-05 16:02:46 | 520 | 3 | 1 | 0 | 4.1951 | 0 | 0 | 0 | 0 | 0
435 | 249725 | 2021-11-05 16:02:56 | 530 | 3 | 1 | 0 | 4.1951 | 0 | 0 | 0 | 0 | 0
436 | 249735 | 2021-11-05 16:03:06 | 540 | 3 | 1 | 0 | 4.1951 | 0 | 0 | 0 | 0 | 0
437 | 249745 | 2021-11-05 16:03:16 | 550 | 3 | 1 | 0 | 4.1951 | 0 | 0 | 0 | 0 | 0
438 | 249755 | 2021-11-05 16:03:26 | 560 | 3 | 1 | 0 | 4.1951 | 0 | 0 | 0 | 0 | 0
439 | 249765 | 2021-11-05 16:03:36 | 570 | 3 | 1 | 0 | 4.1951 | 0 | 0 | 0 | 0 | 0
440 | 249775 | 2021-11-05 16:03:46 | 580 | 3 | 1 | 0 | 4.1951 | 0 | 0 | 0 | 0 | 0
441 | 249785 | 2021-11-05 16:03:56 | 590 | 3 | 1 | 0 | 4.1951 | 0 | 0 | 0 | 0 | 0
442 | 249795 | 2021-11-05 16:04:06 | 600 | 3 | 1 | 0 | 4.1951 | 0 | 0 | 0 | 0 | 0
443 | 249805 | 2021-11-05 16:04:16 | 610 | 3 | 1 | 0 | 4.1951 | 0 | 0 | 0 | 0 | 0
444 | 249815 | 2021-11-05 16:04:26 | 620 | 3 | 1 | 0 | 4.1951 | 0 | 0 | 0 | 0 | 0
445 | 249825 | 2021-11-05 16:04:36 | 630 | 3 | 1 | 0 | 4.1951 | 0 | 0 | 0 | 0 | 0
446 | 249835 | 2021-11-05 16:04:46 | 640 | 3 | 1 | 0 | 4.1951 | 0 | 0 | 0 | 0 | 0
447 | 249845 | 2021-11-05 16:04:56 | 650 | 3 | 1 | 0 | 4.1951 | 0 | 0 | 0 | 0 | 0
448 | 249855 | 2021-11-05 16:05:06 | 660 | 3 | 1 | 0 | 4.1948 | 0 | 0 | 0 | 0 | -3e-05
449 | 249865 | 2021-11-05 16:05:16 | 670 | 3 | 1 | 0 | 4.1948 | 0 | 0 | 0 | 0 | 0
450 | 249875 | 2021-11-05 16:05:26 | 680 | 3 | 1 | 0 | 4.1951 | 0 | 0 | 0 | 0 | 3e-05
451 | 249885 | 2021-11-05 16:05:36 | 690 | 3 | 1 | 0 | 4.1948 | 0 | 0 | 0 | 0 | -3e-05
452 | 249895 | 2021-11-05 16:05:46 | 700 | 3 | 1 | 0 | 4.1951 | 0 | 0 | 0 | 0 | 3e-05
453 | 249905 | 2021-11-05 16:05:56 | 710 | 3 | 1 | 0 | 4.1951 | 0 | 0 | 0 | 0 | 0
454 | 249915 | 2021-11-05 16:06:06 | 720 | 3 | 1 | 0 | 4.1948 | 0 | 0 | 0 | 0 | -3e-05
455 | 249925 | 2021-11-05 16:06:16 | 730 | 3 | 1 | 0 | 4.1948 | 0 | 0 | 0 | 0 | 0
456 | 249935 | 2021-11-05 16:06:26 | 740 | 3 | 1 | 0 | 4.1948 | 0 | 0 | 0 | 0 | 0
457 | 249945 | 2021-11-05 16:06:36 | 750 | 3 | 1 | 0 | 4.1948 | 0 | 0 | 0 | 0 | 0
458 | 249955 | 2021-11-05 16:06:46 | 760 | 3 | 1 | 0 | 4.1948 | 0 | 0 | 0 | 0 | 0
459 | 249965 | 2021-11-05 16:06:56 | 770 | 3 | 1 | 0 | 4.1948 | 0 | 0 | 0 | 0 | 0
460 | 249975 | 2021-11-05 16:07:06 | 780 | 3 | 1 | 0 | 4.1948 | 0 | 0 | 0 | 0 | 0
461 | 249985 | 2021-11-05 16:07:16 | 790 | 3 | 1 | 0 | 4.1948 | 0 | 0 | 0 | 0 | 0
462 | 249995 | 2021-11-05 16:07:26 | 800 | 3 | 1 | 0 | 4.1948 | 0 | 0 | 0 | 0 | 0
463 | 250005 | 2021-11-05 16:07:36 | 810 | 3 | 1 | 0 | 4.1948 | 0 | 0 | 0 | 0 | 0
464 | 250015 | 2021-11-05 16:07:46 | 820 | 3 | 1 | 0 | 4.1948 | 0 | 0 | 0 | 0 | 0
465 | 250025 | 2021-11-05 16:07:56 | 830 | 3 | 1 | 0 | 4.1948 | 0 | 0 | 0 | 0 | 0
466 | 250035 | 2021-11-05 16:08:06 | 840 | 3 | 1 | 0 | 4.1948 | 0 | 0 | 0 | 0 | 0
467 | 250045 | 2021-11-05 16:08:16 | 850 | 3 | 1 | 0 | 4.1948 | 0 | 0 | 0 | 0 | 0
468 | 250055 | 2021-11-05 16:08:26 | 860 | 3 | 1 | 0 | 4.1948 | 0 | 0 | 0 | 0 | 0
469 | 250065 | 2021-11-05 16:08:36 | 870 | 3 | 1 | 0 | 4.1948 | 0 | 0 | 0 | 0 | 0
470 | 250075 | 2021-11-05 16:08:46 | 880 | 3 | 1 | 0 | 4.1948 | 0 | 0 | 0 | 0 | 0
471 | 250085 | 2021-11-05 16:08:56 | 890 | 3 | 1 | 0 | 4.1948 | 0 | 0 | 0 | 0 | 0
472 | 250095 | 2021-11-05 16:09:06 | 900 | 3 | 1 | 0 | 4.1948 | 0 | 0 | 0 | 0 | 0
473 | 250105 | 2021-11-05 16:09:16 | 910 | 3 | 1 | 0 | 4.1948 | 0 | 0 | 0 | 0 | 0
474 | 250115 | 2021-11-05 16:09:26 | 920 | 3 | 1 | 0 | 4.1948 | 0 | 0 | 0 | 0 | 0
475 | 250125 | 2021-11-05 16:09:36 | 930 | 3 | 1 | 0 | 4.1948 | 0 | 0 | 0 | 0 | 0
476 | 250135 | 2021-11-05 16:09:46 | 940 | 3 | 1 | 0 | 4.1948 | 0 | 0 | 0 | 0 | 0
477 | 250145 | 2021-11-05 16:09:56 | 950 | 3 | 1 | 0 | 4.1948 | 0 | 0 | 0 | 0 | 0
478 | 250155 | 2021-11-05 16:10:06 | 960 | 3 | 1 | 0 | 4.1948 | 0 | 0 | 0 | 0 | 0
479 | 250165 | 2021-11-05 16:10:16 | 970 | 3 | 1 | 0 | 4.1948 | 0 | 0 | 0 | 0 | 0
480 | 250175 | 2021-11-05 16:10:26 | 980 | 3 | 1 | 0 | 4.1948 | 0 | 0 | 0 | 0 | 0
481 | 250185 | 2021-11-05 16:10:36 | 990 | 3 | 1 | 0 | 4.1948 | 0 | 0 | 0 | 0 | 0
482 | 250195 | 2021-11-05 16:10:46 | 1000 | 3 | 1 | 0 | 4.1948 | 0 | 0 | 0 | 0 | 0
483 | 250205 | 2021-11-05 16:10:56 | 1010 | 3 | 1 | 0 | 4.1948 | 0 | 0 | 0 | 0 | 0
484 | 250215 | 2021-11-05 16:11:06 | 1020 | 3 | 1 | 0 | 4.1948 | 0 | 0 | 0 | 0 | 0
485 | 250225 | 2021-11-05 16:11:16 | 1030 | 3 | 1 | 0 | 4.1948 | 0 | 0 | 0 | 0 | 0
486 | 250235 | 2021-11-05 16:11:26 | 1040 | 3 | 1 | 0 | 4.1948 | 0 | 0 | 0 | 0 | 0
487 | 250245 | 2021-11-05 16:11:36 | 1050 | 3 | 1 | 0 | 4.1948 | 0 | 0 | 0 | 0 | 0
488 | 250255 | 2021-11-05 16:11:46 | 1060 | 3 | 1 | 0 | 4.1948 | 0 | 0 | 0 | 0 | 0
489 | 250265 | 2021-11-05 16:11:56 | 1070 | 3 | 1 | 0 | 4.1948 | 0 | 0 | 0 | 0 | 0
490 | 250275 | 2021-11-05 16:12:06 | 1080 | 3 | 1 | 0 | 4.1948 | 0 | 0 | 0 | 0 | 0
491 | 250285 | 2021-11-05 16:12:16 | 1090 | 3 | 1 | 0 | 4.1948 | 0 | 0 | 0 | 0 | 0
492 | 250295 | 2021-11-05 16:12:26 | 1100 | 3 | 1 | 0 | 4.1948 | 0 | 0 | 0 | 0 | 0
493 | 250305 | 2021-11-05 16:12:36 | 1110 | 3 | 1 | 0 | 4.1948 | 0 | 0 | 0 | 0 | 0
494 | 250315 | 2021-11-05 16:12:46 | 1120 | 3 | 1 | 0 | 4.1948 | 0 | 0 | 0 | 0 | 0
495 | 250325 | 2021-11-05 16:12:56 | 1130 | 3 | 1 | 0 | 4.1948 | 0 | 0 | 0 | 0 | 0
496 | 250335 | 2021-11-05 16:13:06 | 1140 | 3 | 1 | 0 | 4.1948 | 0 | 0 | 0 | 0 | 0
497 | 250345 | 2021-11-05 16:13:16 | 1150 | 3 | 1 | 0 | 4.1948 | 0 | 0 | 0 | 0 | 0
498 | 250355 | 2021-11-05 16:13:26 | 1160 | 3 | 1 | 0 | 4.1948 | 0 | 0 | 0 | 0 | 0
499 | 250365 | 2021-11-05 16:13:36 | 1170 | 3 | 1 | 0 | 4.1948 | 0 | 0 | 0 | 0 | 0
500 | 250375 | 2021-11-05 16:13:46 | 1180 | 3 | 1 | 0 | 4.1948 | 0 | 0 | 0 | 0 | 0
501 | 250385 | 2021-11-05 16:13:56 | 1190 | 3 | 1 | 0 | 4.1948 | 0 | 0 | 0 | 0 | 0
502 | 250395 | 2021-11-05 16:14:06 | 1200 | 3 | 1 | 0 | 4.1948 | 0 | 0 | 0 | 0 | 0
503 | 250405 | 2021-11-05 16:14:16 | 1210 | 3 | 1 | 0 | 4.1948 | 0 | 0 | 0 | 0 | 0
504 | 250415 | 2021-11-05 16:14:26 | 1220 | 3 | 1 | 0 | 4.1948 | 0 | 0 | 0 | 0 | 0
505 | 250425 | 2021-11-05 16:14:36 | 1230 | 3 | 1 | 0 | 4.1948 | 0 | 0 | 0 | 0 | 0
506 | 250435 | 2021-11-05 16:14:46 | 1240 | 3 | 1 | 0 | 4.1948 | 0 | 0 | 0 | 0 | 0
507 | 250445 | 2021-11-05 16:14:56 | 1250 | 3 | 1 | 0 | 4.1948 | 0 | 0 | 0 | 0 | 0
508 | 250455 | 2021-11-05 16:15:06 | 1260 | 3 | 1 | 0 | 4.1948 | 0 | 0 | 0 | 0 | 0
509 | 250465 | 2021-11-05 16:15:16 | 1270 | 3 | 1 | 0 | 4.1948 | 0 | 0 | 0 | 0 | 0
510 | 250475 | 2021-11-05 16:15:26 | 1280 | 3 | 1 | 0 | 4.1948 | 0 | 0 | 0 | 0 | 0
511 | 250485 | 2021-11-05 16:15:36 | 1290 | 3 | 1 | 0 | 4.1948 | 0 | 0 | 0 | 0 | 0
512 | 250495 | 2021-11-05 16:15:46 | 1300 | 3 | 1 | 0 | 4.1948 | 0 | 0 | 0 | 0 | 0
513 | 250505 | 2021-11-05 16:15:56 | 1310 | 3 | 1 | 0 | 4.1948 | 0 | 0 | 0 | 0 | 0
514 | 250515 | 2021-11-05 16:16:06 | 1320 | 3 | 1 | 0 | 4.1948 | 0 | 0 | 0 | 0 | 0
515 | 250525 | 2021-11-05 16:16:16 | 1330 | 3 | 1 | 0 | 4.1948 | 0 | 0 | 0 | 0 | 0
516 | 250535 | 2021-11-05 16:16:26 | 1340 | 3 | 1 | 0 | 4.1948 | 0 | 0 | 0 | 0 | 0
517 | 250545 | 2021-11-05 16:16:36 | 1350 | 3 | 1 | 0 | 4.1948 | 0 | 0 | 0 | 0 | 0
518 | 250555 | 2021-11-05 16:16:46 | 1360 | 3 | 1 | 0 | 4.1948 | 0 | 0 | 0 | 0 | 0
519 | 250565 | 2021-11-05 16:16:56 | 1370 | 3 | 1 | 0 | 4.1948 | 0 | 0 | 0 | 0 | 0
520 | 250575 | 2021-11-05 16:17:06 | 1380 | 3 | 1 | 0 | 4.1948 | 0 | 0 | 0 | 0 | 0
521 | 250585 | 2021-11-05 16:17:16 | 1390 | 3 | 1 | 0 | 4.1948 | 0 | 0 | 0 | 0 | 0
522 | 250595 | 2021-11-05 16:17:26 | 1400 | 3 | 1 | 0 | 4.1948 | 0 | 0 | 0 | 0 | 0
523 | 250605 | 2021-11-05 16:17:36 | 1410 | 3 | 1 | 0 | 4.1948 | 0 | 0 | 0 | 0 | 0
524 | 250615 | 2021-11-05 16:17:46 | 1420 | 3 | 1 | 0 | 4.1948 | 0 | 0 | 0 | 0 | 0
525 | 250625 | 2021-11-05 16:17:56 | 1430 | 3 | 1 | 0 | 4.1948 | 0 | 0 | 0 | 0 | 0
526 | 250635 | 2021-11-05 16:18:06 | 1440 | 3 | 1 | 0 | 4.1948 | 0 | 0 | 0 | 0 | 0
527 | 250645 | 2021-11-05 16:18:16 | 1450 | 3 | 1 | 0 | 4.1948 | 0 | 0 | 0 | 0 | 0
528 | 250655 | 2021-11-05 16:18:26 | 1460 | 3 | 1 | 0 | 4.1948 | 0 | 0 | 0 | 0 | 0
529 | 250665 | 2021-11-05 16:18:36 | 1470 | 3 | 1 | 0 | 4.1948 | 0 | 0 | 0 | 0 | 0
530 | 250675 | 2021-11-05 16:18:46 | 1480 | 3 | 1 | 0 | 4.1948 | 0 | 0 | 0 | 0 | 0
531 | 250685 | 2021-11-05 16:18:56 | 1490 | 3 | 1 | 0 | 4.1948 | 0 | 0 | 0 | 0 | 0
532 | 250695 | 2021-11-05 16:19:06 | 1500 | 3 | 1 | 0 | 4.1948 | 0 | 0 | 0 | 0 | 0
533 | 250705 | 2021-11-05 16:19:16 | 1510 | 3 | 1 | 0 | 4.1948 | 0 | 0 | 0 | 0 | 0
534 | 250715 | 2021-11-05 16:19:26 | 1520 | 3 | 1 | 0 | 4.1948 | 0 | 0 | 0 | 0 | 0
535 | 250725 | 2021-11-05 16:19:36 | 1530 | 3 | 1 | 0 | 4.1948 | 0 | 0 | 0 | 0 | 0
536 | 250735 | 2021-11-05 16:19:46 | 1540 | 3 | 1 | 0 | 4.1948 | 0 | 0 | 0 | 0 | 0
537 | 250745 | 2021-11-05 16:19:56 | 1550 | 3 | 1 | 0 | 4.1948 | 0 | 0 | 0 | 0 | 0
538 | 250755 | 2021-11-05 16:20:06 | 1560 | 3 | 1 | 0 | 4.1948 | 0 | 0 | 0 | 0 | 0
539 | 250765 | 2021-11-05 16:20:16 | 1570 | 3 | 1 | 0 | 4.1948 | 0 | 0 | 0 | 0 | 0
540 | 250775 | 2021-11-05 16:20:26 | 1580 | 3 | 1 | 0 | 4.1948 | 0 | 0 | 0 | 0 | 0
541 | 250785 | 2021-11-05 16:20:36 | 1590 | 3 | 1 | 0 | 4.1948 | 0 | 0 | 0 | 0 | 0
542 | 250795 | 2021-11-05 16:20:46 | 1600 | 3 | 1 | 0 | 4.1948 | 0 | 0 | 0 | 0 | 0
543 | 250805 | 2021-11-05 16:20:56 | 1610 | 3 | 1 | 0 | 4.1948 | 0 | 0 | 0 | 0 | 0
544 | 250815 | 2021-11-05 16:21:06 | 1620 | 3 | 1 | 0 | 4.1948 | 0 | 0 | 0 | 0 | 0
545 | 250825 | 2021-11-05 16:21:16 | 1630 | 3 | 1 | 0 | 4.1948 | 0 | 0 | 0 | 0 | 0
546 | 250835 | 2021-11-05 16:21:26 | 1640 | 3 | 1 | 0 | 4.1948 | 0 | 0 | 0 | 0 | 0
547 | 250845 | 2021-11-05 16:21:36 | 1650 | 3 | 1 | 0 | 4.1945 | 0 | 0 | 0 | 0 | -3e-05
548 | 250855 | 2021-11-05 16:21:46 | 1660 | 3 | 1 | 0 | 4.1945 | 0 | 0 | 0 | 0 | 0
549 | 250865 | 2021-11-05 16:21:56 | 1670 | 3 | 1 | 0 | 4.1945 | 0 | 0 | 0 | 0 | 0
550 | 250875 | 2021-11-05 16:22:06 | 1680 | 3 | 1 | 0 | 4.1948 | 0 | 0 | 0 | 0 | 3e-05
551 | 250885 | 2021-11-05 16:22:16 | 1690 | 3 | 1 | 0 | 4.1948 | 0 | 0 | 0 | 0 | 0
552 | 250895 | 2021-11-05 16:22:26 | 1700 | 3 | 1 | 0 | 4.1948 | 0 | 0 | 0 | 0 | 0
553 | 250905 | 2021-11-05 16:22:36 | 1710 | 3 | 1 | 0 | 4.1945 | 0 | 0 | 0 | 0 | -3e-05
554 | 250915 | 2021-11-05 16:22:46 | 1720 | 3 | 1 | 0 | 4.1948 | 0 | 0 | 0 | 0 | 3e-05
555 | 250925 | 2021-11-05 16:22:56 | 1730 | 3 | 1 | 0 | 4.1948 | 0 | 0 | 0 | 0 | 0
556 | 250935 | 2021-11-05 16:23:06 | 1740 | 3 | 1 | 0 | 4.1945 | 0 | 0 | 0 | 0 | -3e-05
557 | 250945 | 2021-11-05 16:23:16 | 1750 | 3 | 1 | 0 | 4.1948 | 0 | 0 | 0 | 0 | 3e-05
558 | 250955 | 2021-11-05 16:23:26 | 1760 | 3 | 1 | 0 | 4.1945 | 0 | 0 | 0 | 0 | -3e-05
559 | 250965 | 2021-11-05 16:23:36 | 1770 | 3 | 1 | 0 | 4.1948 | 0 | 0 | 0 | 0 | 3e-05
560 | 250975 | 2021-11-05 16:23:46 | 1780 | 3 | 1 | 0 | 4.1948 | 0 | 0 | 0 | 0 | 0
561 | 250985 | 2021-11-05 16:23:56 | 1790 | 3 | 1 | 0 | 4.1945 | 0 | 0 | 0 | 0 | -3e-05
562 | 250995 | 2021-11-05 16:24:06 | 1800 | 3 | 1 | 0 | 4.1945 | 0 | 0 | 0 | 0 | 0
563 | 251005 | 2021-11-05 16:24:16 | 1810 | 3 | 1 | 0 | 4.1945 | 0 | 0 | 0 | 0 | 0
564 | 251015 | 2021-11-05 16:24:26 | 1820 | 3 | 1 | 0 | 4.1945 | 0 | 0 | 0 | 0 | 0
565 | 251025 | 2021-11-05 16:24:36 | 1830 | 3 | 1 | 0 | 4.1945 | 0 | 0 | 0 | 0 | 0
566 | 251035 | 2021-11-05 16:24:46 | 1840 | 3 | 1 | 0 | 4.1948 | 0 | 0 | 0 | 0 | 3e-05
567 | 251045 | 2021-11-05 16:24:56 | 1850 | 3 | 1 | 0 | 4.1945 | 0 | 0 | 0 | 0 | -3e-05
568 | 251055 | 2021-11-05 16:25:06 | 1860 | 3 | 1 | 0 | 4.1945 | 0 | 0 | 0 | 0 | 0
569 | 251065 | 2021-11-05 16:25:16 | 1870 | 3 | 1 | 0 | 4.1945 | 0 | 0 | 0 | 0 | 0
570 | 251075 | 2021-11-05 16:25:26 | 1880 | 3 | 1 | 0 | 4.1945 | 0 | 0 | 0 | 0 | 0
571 | 251085 | 2021-11-05 16:25:36 | 1890 | 3 | 1 | 0 | 4.1945 | 0 | 0 | 0 | 0 | 0
572 | 251095 | 2021-11-05 16:25:46 | 1900 | 3 | 1 | 0 | 4.1945 | 0 | 0 | 0 | 0 | 0
573 | 251105 | 2021-11-05 16:25:56 | 1910 | 3 | 1 | 0 | 4.1948 | 0 | 0 | 0 | 0 | 3e-05
574 | 251115 | 2021-11-05 16:26:06 | 1920 | 3 | 1 | 0 | 4.1948 | 0 | 0 | 0 | 0 | 0
575 | 251125 | 2021-11-05 16:26:16 | 1930 | 3 | 1 | 0 | 4.1948 | 0 | 0 | 0 | 0 | 0
576 | 251135 | 2021-11-05 16:26:26 | 1940 | 3 | 1 | 0 | 4.1945 | 0 | 0 | 0 | 0 | -3e-05
577 | 251145 | 2021-11-05 16:26:36 | 1950 | 3 | 1 | 0 | 4.1945 | 0 | 0 | 0 | 0 | 0
578 | 251155 | 2021-11-05 16:26:46 | 1960 | 3 | 1 | 0 | 4.1945 | 0 | 0 | 0 | 0 | 0
579 | 251165 | 2021-11-05 16:26:56 | 1970 | 3 | 1 | 0 | 4.1945 | 0 | 0 | 0 | 0 | 0
580 | 251175 | 2021-11-05 16:27:06 | 1980 | 3 | 1 | 0 | 4.1945 | 0 | 0 | 0 | 0 | 0
581 | 251185 | 2021-11-05 16:27:16 | 1990 | 3 | 1 | 0 | 4.1945 | 0 | 0 | 0 | 0 | 0
582 | 251195 | 2021-11-05 16:27:26 | 2000 | 3 | 1 | 0 | 4.1945 | 0 | 0 | 0 | 0 | 0
583 | 251205 | 2021-11-05 16:27:36 | 2010 | 3 | 1 | 0 | 4.1945 | 0 | 0 | 0 | 0 | 0
584 | 251215 | 2021-11-05 16:27:46 | 2020 | 3 | 1 | 0 | 4.1945 | 0 | 0 | 0 | 0 | 0
585 | 251225 | 2021-11-05 16:27:56 | 2030 | 3 | 1 | 0 | 4.1945 | 0 | 0 | 0 | 0 | 0
586 | 251235 | 2021-11-05 16:28:06 | 2040 | 3 | 1 | 0 | 4.1945 | 0 | 0 | 0 | 0 | 0
587 | 251245 | 2021-11-05 16:28:16 | 2050 | 3 | 1 | 0 | 4.1945 | 0 | 0 | 0 | 0 | 0
588 | 251255 | 2021-11-05 16:28:26 | 2060 | 3 | 1 | 0 | 4.1945 | 0 | 0 | 0 | 0 | 0
589 | 251265 | 2021-11-05 16:28:36 | 2070 | 3 | 1 | 0 | 4.1945 | 0 | 0 | 0 | 0 | 0
590 | 251275 | 2021-11-05 16:28:46 | 2080 | 3 | 1 | 0 | 4.1945 | 0 | 0 | 0 | 0 | 0
591 | 251285 | 2021-11-05 16:28:56 | 2090 | 3 | 1 | 0 | 4.1945 | 0 | 0 | 0 | 0 | 0
592 | 251295 | 2021-11-05 16:29:06 | 2100 | 3 | 1 | 0 | 4.1945 | 0 | 0 | 0 | 0 | 0
593 | 251305 | 2021-11-05 16:29:16 | 2110 | 3 | 1 | 0 | 4.1945 | 0 | 0 | 0 | 0 | 0
594 | 251315 | 2021-11-05 16:29:26 | 2120 | 3 | 1 | 0 | 4.1945 | 0 | 0 | 0 | 0 | 0
595 | 251325 | 2021-11-05 16:29:36 | 2130 | 3 | 1 | 0 | 4.1945 | 0 | 0 | 0 | 0 | 0
596 | 251335 | 2021-11-05 16:29:46 | 2140 | 3 | 1 | 0 | 4.1945 | 0 | 0 | 0 | 0 | 0
597 | 251345 | 2021-11-05 16:29:56 | 2150 | 3 | 1 | 0 | 4.1945 | 0 | 0 | 0 | 0 | 0
598 | 251355 | 2021-11-05 16:30:06 | 2160 | 3 | 1 | 0 | 4.1945 | 0 | 0 | 0 | 0 | 0
599 | 251365 | 2021-11-05 16:30:16 | 2170 | 3 | 1 | 0 | 4.1945 | 0 | 0 | 0 | 0 | 0
600 | 251375 | 2021-11-05 16:30:26 | 2180 | 3 | 1 | 0 | 4.1945 | 0 | 0 | 0 | 0 | 0
601 | 251385 | 2021-11-05 16:30:36 | 2190 | 3 | 1 | 0 | 4.1945 | 0 | 0 | 0 | 0 | 0
602 | 251395 | 2021-11-05 16:30:46 | 2200 | 3 | 1 | 0 | 4.1945 | 0 | 0 | 0 | 0 | 0
603 | 251405 | 2021-11-05 16:30:56 | 2210 | 3 | 1 | 0 | 4.1945 | 0 | 0 | 0 | 0 | 0
604 | 251415 | 2021-11-05 16:31:06 | 2220 | 3 | 1 | 0 | 4.1945 | 0 | 0 | 0 | 0 | 0
605 | 251425 | 2021-11-05 16:31:16 | 2230 | 3 | 1 | 0 | 4.1945 | 0 | 0 | 0 | 0 | 0
606 | 251435 | 2021-11-05 16:31:26 | 2240 | 3 | 1 | 0 | 4.1945 | 0 | 0 | 0 | 0 | 0
607 | 251445 | 2021-11-05 16:31:36 | 2250 | 3 | 1 | 0 | 4.1945 | 0 | 0 | 0 | 0 | 0
608 | 251455 | 2021-11-05 16:31:46 | 2260 | 3 | 1 | 0 | 4.1945 | 0 | 0 | 0 | 0 | 0
609 | 251465 | 2021-11-05 16:31:56 | 2270 | 3 | 1 | 0 | 4.1945 | 0 | 0 | 0 | 0 | 0
610 | 251475 | 2021-11-05 16:32:06 | 2280 | 3 | 1 | 0 | 4.1945 | 0 | 0 | 0 | 0 | 0
611 | 251485 | 2021-11-05 16:32:16 | 2290 | 3 | 1 | 0 | 4.1945 | 0 | 0 | 0 | 0 | 0
612 | 251495 | 2021-11-05 16:32:26 | 2300 | 3 | 1 | 0 | 4.1945 | 0 | 0 | 0 | 0 | 0
613 | 251505 | 2021-11-05 16:32:36 | 2310 | 3 | 1 | 0 | 4.1945 | 0 | 0 | 0 | 0 | 0
614 | 251515 | 2021-11-05 16:32:46 | 2320 | 3 | 1 | 0 | 4.1945 | 0 | 0 | 0 | 0 | 0
615 | 251525 | 2021-11-05 16:32:56 | 2330 | 3 | 1 | 0 | 4.1945 | 0 | 0 | 0 | 0 | 0
616 | 251535 | 2021-11-05 16:33:06 | 2340 | 3 | 1 | 0 | 4.1945 | 0 | 0 | 0 | 0 | 0
617 | 251545 | 2021-11-05 16:33:16 | 2350 | 3 | 1 | 0 | 4.1945 | 0 | 0 | 0 | 0 | 0
618 | 251555 | 2021-11-05 16:33:26 | 2360 | 3 | 1 | 0 | 4.1945 | 0 | 0 | 0 | 0 | 0
619 | 251565 | 2021-11-05 16:33:36 | 2370 | 3 | 1 | 0 | 4.1945 | 0 | 0 | 0 | 0 | 0
620 | 251575 | 2021-11-05 16:33:46 | 2380 | 3 | 1 | 0 | 4.1945 | 0 | 0 | 0 | 0 | 0
621 | 251585 | 2021-11-05 16:33:56 | 2390 | 3 | 1 | 0 | 4.1945 | 0 | 0 | 0 | 0 | 0
622 | 251595 | 2021-11-05 16:34:06 | 2400 | 3 | 1 | 0 | 4.1945 | 0 | 0 | 0 | 0 | 0
623 | 251605 | 2021-11-05 16:34:16 | 2410 | 3 | 1 | 0 | 4.1945 | 0 | 0 | 0 | 0 | 0
624 | 251615 | 2021-11-05 16:34:26 | 2420 | 3 | 1 | 0 | 4.1945 | 0 | 0 | 0 | 0 | 0
625 | 251625 | 2021-11-05 16:34:36 | 2430 | 3 | 1 | 0 | 4.1945 | 0 | 0 | 0 | 0 | 0
626 | 251635 | 2021-11-05 16:34:46 | 2440 | 3 | 1 | 0 | 4.1945 | 0 | 0 | 0 | 0 | 0
627 | 251645 | 2021-11-05 16:34:56 | 2450 | 3 | 1 | 0 | 4.1945 | 0 | 0 | 0 | 0 | 0
628 | 251655 | 2021-11-05 16:35:06 | 2460 | 3 | 1 | 0 | 4.1945 | 0 | 0 | 0 | 0 | 0
629 | 251665 | 2021-11-05 16:35:16 | 2470 | 3 | 1 | 0 | 4.1945 | 0 | 0 | 0 | 0 | 0
630 | 251675 | 2021-11-05 16:35:26 | 2480 | 3 | 1 | 0 | 4.1945 | 0 | 0 | 0 | 0 | 0
631 | 251685 | 2021-11-05 16:35:36 | 2490 | 3 | 1 | 0 | 4.1945 | 0 | 0 | 0 | 0 | 0
632 | 251695 | 2021-11-05 16:35:46 | 2500 | 3 | 1 | 0 | 4.1945 | 0 | 0 | 0 | 0 | 0
633 | 251705 | 2021-11-05 16:35:56 | 2510 | 3 | 1 | 0 | 4.1945 | 0 | 0 | 0 | 0 | 0
634 | 251715 | 2021-11-05 16:36:06 | 2520 | 3 | 1 | 0 | 4.1945 | 0 | 0 | 0 | 0 | 0
635 | 251725 | 2021-11-05 16:36:16 | 2530 | 3 | 1 | 0 | 4.1945 | 0 | 0 | 0 | 0 | 0
636 | 251735 | 2021-11-05 16:36:26 | 2540 | 3 | 1 | 0 | 4.1945 | 0 | 0 | 0 | 0 | 0
637 | 251745 | 2021-11-05 16:36:36 | 2550 | 3 | 1 | 0 | 4.1945 | 0 | 0 | 0 | 0 | 0
638 | 251755 | 2021-11-05 16:36:46 | 2560 | 3 | 1 | 0 | 4.1945 | 0 | 0 | 0 | 0 | 0
639 | 251765 | 2021-11-05 16:36:56 | 2570 | 3 | 1 | 0 | 4.1945 | 0 | 0 | 0 | 0 | 0
640 | 251775 | 2021-11-05 16:37:06 | 2580 | 3 | 1 | 0 | 4.1945 | 0 | 0 | 0 | 0 | 0
641 | 251785 | 2021-11-05 16:37:16 | 2590 | 3 | 1 | 0 | 4.1945 | 0 | 0 | 0 | 0 | 0
642 | 251795 | 2021-11-05 16:37:26 | 2600 | 3 | 1 | 0 | 4.1945 | 0 | 0 | 0 | 0 | 0
643 | 251805 | 2021-11-05 16:37:36 | 2610 | 3 | 1 | 0 | 4.1945 | 0 | 0 | 0 | 0 | 0
644 | 251815 | 2021-11-05 16:37:46 | 2620 | 3 | 1 | 0 | 4.1945 | 0 | 0 | 0 | 0 | 0
645 | 251825 | 2021-11-05 16:37:56 | 2630 | 3 | 1 | 0 | 4.1945 | 0 | 0 | 0 | 0 | 0
646 | 251835 | 2021-11-05 16:38:06 | 2640 | 3 | 1 | 0 | 4.1945 | 0 | 0 | 0 | 0 | 0
647 | 251845 | 2021-11-05 16:38:16 | 2650 | 3 | 1 | 0 | 4.1945 | 0 | 0 | 0 | 0 | 0
648 | 251855 | 2021-11-05 16:38:26 | 2660 | 3 | 1 | 0 | 4.1945 | 0 | 0 | 0 | 0 | 0
649 | 251865 | 2021-11-05 16:38:36 | 2670 | 3 | 1 | 0 | 4.1945 | 0 | 0 | 0 | 0 | 0
650 | 251875 | 2021-11-05 16:38:46 | 2680 | 3 | 1 | 0 | 4.1945 | 0 | 0 | 0 | 0 | 0
651 | 251885 | 2021-11-05 16:38:56 | 2690 | 3 | 1 | 0 | 4.1945 | 0 | 0 | 0 | 0 | 0
652 | 251895 | 2021-11-05 16:39:06 | 2700 | 3 | 1 | 0 | 4.1945 | 0 | 0 | 0 | 0 | 0
653 | 251905 | 2021-11-05 16:39:16 | 2710 | 3 | 1 | 0 | 4.1945 | 0 | 0 | 0 | 0 | 0
654 | 251915 | 2021-11-05 16:39:26 | 2720 | 3 | 1 | 0 | 4.1945 | 0 | 0 | 0 | 0 | 0
655 | 251925 | 2021-11-05 16:39:36 | 2730 | 3 | 1 | 0 | 4.1945 | 0 | 0 | 0 | 0 | 0
656 | 251935 | 2021-11-05 16:39:46 | 2740 | 3 | 1 | 0 | 4.1945 | 0 | 0 | 0 | 0 | 0
657 | 251945 | 2021-11-05 16:39:56 | 2750 | 3 | 1 | 0 | 4.1945 | 0 | 0 | 0 | 0 | 0
658 | 251955 | 2021-11-05 16:40:06 | 2760 | 3 | 1 | 0 | 4.1945 | 0 | 0 | 0 | 0 | 0
659 | 251965 | 2021-11-05 16:40:16 | 2770 | 3 | 1 | 0 | 4.1945 | 0 | 0 | 0 | 0 | 0
660 | 251975 | 2021-11-05 16:40:26 | 2780 | 3 | 1 | 0 | 4.1945 | 0 | 0 | 0 | 0 | 0
661 | 251985 | 2021-11-05 16:40:36 | 2790 | 3 | 1 | 0 | 4.1945 | 0 | 0 | 0 | 0 | 0
662 | 251995 | 2021-11-05 16:40:46 | 2800 | 3 | 1 | 0 | 4.1945 | 0 | 0 | 0 | 0 | 0
663 | 252005 | 2021-11-05 16:40:56 | 2810 | 3 | 1 | 0 | 4.1942 | 0 | 0 | 0 | 0 | -3e-05
664 | 252015 | 2021-11-05 16:41:06 | 2820 | 3 | 1 | 0 | 4.1945 | 0 | 0 | 0 | 0 | 3e-05
665 | 252025 | 2021-11-05 16:41:16 | 2830 | 3 | 1 | 0 | 4.1945 | 0 | 0 | 0 | 0 | 0
666 | 252035 | 2021-11-05 16:41:26 | 2840 | 3 | 1 | 0 | 4.1942 | 0 | 0 | 0 | 0 | -3e-05
667 | 252045 | 2021-11-05 16:41:36 | 2850 | 3 | 1 | 0 | 4.1945 | 0 | 0 | 0 | 0 | 3e-05
668 | 252055 | 2021-11-05 16:41:46 | 2860 | 3 | 1 | 0 | 4.1942 | 0 | 0 | 0 | 0 | -3e-05
669 | 252065 | 2021-11-05 16:41:56 | 2870 | 3 | 1 | 0 | 4.1945 | 0 | 0 | 0 | 0 | 3e-05
670 | 252075 | 2021-11-05 16:42:06 | 2880 | 3 | 1 | 0 | 4.1945 | 0 | 0 | 0 | 0 | 0
671 | 252085 | 2021-11-05 16:42:16 | 2890 | 3 | 1 | 0 | 4.1945 | 0 | 0 | 0 | 0 | 0
672 | 252095 | 2021-11-05 16:42:26 | 2900 | 3 | 1 | 0 | 4.1945 | 0 | 0 | 0 | 0 | 0
673 | 252105 | 2021-11-05 16:42:36 | 2910 | 3 | 1 | 0 | 4.1945 | 0 | 0 | 0 | 0 | 0
674 | 252115 | 2021-11-05 16:42:46 | 2920 | 3 | 1 | 0 | 4.1945 | 0 | 0 | 0 | 0 | 0
675 | 252125 | 2021-11-05 16:42:56 | 2930 | 3 | 1 | 0 | 4.1945 | 0 | 0 | 0 | 0 | 0
676 | 252135 | 2021-11-05 16:43:06 | 2940 | 3 | 1 | 0 | 4.1945 | 0 | 0 | 0 | 0 | 0
677 | 252145 | 2021-11-05 16:43:16 | 2950 | 3 | 1 | 0 | 4.1945 | 0 | 0 | 0 | 0 | 0
678 | 252155 | 2021-11-05 16:43:26 | 2960 | 3 | 1 | 0 | 4.1942 | 0 | 0 | 0 | 0 | -3e-05
679 | 252165 | 2021-11-05 16:43:36 | 2970 | 3 | 1 | 0 | 4.1942 | 0 | 0 | 0 | 0 | 0
680 | 252175 | 2021-11-05 16:43:46 | 2980 | 3 | 1 | 0 | 4.1942 | 0 | 0 | 0 | 0 | 0
681 | 252185 | 2021-11-05 16:43:56 | 2990 | 3 | 1 | 0 | 4.1942 | 0 | 0 | 0 | 0 | 0
682 | 252195 | 2021-11-05 16:44:06 | 3000 | 3 | 1 | 0 | 4.1945 | 0 | 0 | 0 | 0 | 3e-05
683 | 252205 | 2021-11-05 16:44:16 | 3010 | 3 | 1 | 0 | 4.1942 | 0 | 0 | 0 | 0 | -3e-05
684 | 252215 | 2021-11-05 16:44:26 | 3020 | 3 | 1 | 0 | 4.1942 | 0 | 0 | 0 | 0 | 0
685 | 252225 | 2021-11-05 16:44:36 | 3030 | 3 | 1 | 0 | 4.1945 | 0 | 0 | 0 | 0 | 3e-05
686 | 252235 | 2021-11-05 16:44:46 | 3040 | 3 | 1 | 0 | 4.1945 | 0 | 0 | 0 | 0 | 0
687 | 252245 | 2021-11-05 16:44:56 | 3050 | 3 | 1 | 0 | 4.1945 | 0 | 0 | 0 | 0 | 0
688 | 252255 | 2021-11-05 16:45:06 | 3060 | 3 | 1 | 0 | 4.1945 | 0 | 0 | 0 | 0 | 0
689 | 252265 | 2021-11-05 16:45:16 | 3070 | 3 | 1 | 0 | 4.1942 | 0 | 0 | 0 | 0 | -3e-05
690 | 252275 | 2021-11-05 16:45:26 | 3080 | 3 | 1 | 0 | 4.1945 | 0 | 0 | 0 | 0 | 3e-05
691 | 252285 | 2021-11-05 16:45:36 | 3090 | 3 | 1 | 0 | 4.1942 | 0 | 0 | 0 | 0 | -3e-05
692 | 252295 | 2021-11-05 16:45:46 | 3100 | 3 | 1 | 0 | 4.1942 | 0 | 0 | 0 | 0 | 0
693 | 252305 | 2021-11-05 16:45:56 | 3110 | 3 | 1 | 0 | 4.1942 | 0 | 0 | 0 | 0 | 0
694 | 252315 | 2021-11-05 16:46:06 | 3120 | 3 | 1 | 0 | 4.1942 | 0 | 0 | 0 | 0 | 0
695 | 252325 | 2021-11-05 16:46:16 | 3130 | 3 | 1 | 0 | 4.1942 | 0 | 0 | 0 | 0 | 0
696 | 252335 | 2021-11-05 16:46:26 | 3140 | 3 | 1 | 0 | 4.1942 | 0 | 0 | 0 | 0 | 0
697 | 252345 | 2021-11-05 16:46:36 | 3150 | 3 | 1 | 0 | 4.1942 | 0 | 0 | 0 | 0 | 0
698 | 252355 | 2021-11-05 16:46:46 | 3160 | 3 | 1 | 0 | 4.1942 | 0 | 0 | 0 | 0 | 0
699 | 252365 | 2021-11-05 16:46:56 | 3170 | 3 | 1 | 0 | 4.1942 | 0 | 0 | 0 | 0 | 0
700 | 252375 | 2021-11-05 16:47:06 | 3180 | 3 | 1 | 0 | 4.1942 | 0 | 0 | 0 | 0 | 0
701 | 252385 | 2021-11-05 16:47:16 | 3190 | 3 | 1 | 0 | 4.1945 | 0 | 0 | 0 | 0 | 3e-05
702 | 252395 | 2021-11-05 16:47:26 | 3200 | 3 | 1 | 0 | 4.1942 | 0 | 0 | 0 | 0 | -3e-05
703 | 252405 | 2021-11-05 16:47:36 | 3210 | 3 | 1 | 0 | 4.1942 | 0 | 0 | 0 | 0 | 0
704 | 252415 | 2021-11-05 16:47:46 | 3220 | 3 | 1 | 0 | 4.1942 | 0 | 0 | 0 | 0 | 0
705 | 252425 | 2021-11-05 16:47:56 | 3230 | 3 | 1 | 0 | 4.1942 | 0 | 0 | 0 | 0 | 0
706 | 252435 | 2021-11-05 16:48:06 | 3240 | 3 | 1 | 0 | 4.1942 | 0 | 0 | 0 | 0 | 0
707 | 252445 | 2021-11-05 16:48:16 | 3250 | 3 | 1 | 0 | 4.1942 | 0 | 0 | 0 | 0 | 0
708 | 252455 | 2021-11-05 16:48:26 | 3260 | 3 | 1 | 0 | 4.1945 | 0 | 0 | 0 | 0 | 3e-05
709 | 252465 | 2021-11-05 16:48:36 | 3270 | 3 | 1 | 0 | 4.1942 | 0 | 0 | 0 | 0 | -3e-05
710 | 252475 | 2021-11-05 16:48:46 | 3280 | 3 | 1 | 0 | 4.1942 | 0 | 0 | 0 | 0 | 0
711 | 252485 | 2021-11-05 16:48:56 | 3290 | 3 | 1 | 0 | 4.1945 | 0 | 0 | 0 | 0 | 3e-05
712 | 252495 | 2021-11-05 16:49:06 | 3300 | 3 | 1 | 0 | 4.1942 | 0 | 0 | 0 | 0 | -3e-05
713 | 252505 | 2021-11-05 16:49:16 | 3310 | 3 | 1 | 0 | 4.1942 | 0 | 0 | 0 | 0 | 0
714 | 252515 | 2021-11-05 16:49:26 | 3320 | 3 | 1 | 0 | 4.1942 | 0 | 0 | 0 | 0 | 0
715 | 252525 | 2021-11-05 16:49:36 | 3330 | 3 | 1 | 0 | 4.1942 | 0 | 0 | 0 | 0 | 0
716 | 252535 | 2021-11-05 16:49:46 | 3340 | 3 | 1 | 0 | 4.1942 | 0 | 0 | 0 | 0 | 0
717 | 252545 | 2021-11-05 16:49:56 | 3350 | 3 | 1 | 0 | 4.1942 | 0 | 0 | 0 | 0 | 0
718 | 252555 | 2021-11-05 16:50:06 | 3360 | 3 | 1 | 0 | 4.1942 | 0 | 0 | 0 | 0 | 0
719 | 252565 | 2021-11-05 16:50:16 | 3370 | 3 | 1 | 0 | 4.1942 | 0 | 0 | 0 | 0 | 0
720 | 252575 | 2021-11-05 16:50:26 | 3380 | 3 | 1 | 0 | 4.1942 | 0 | 0 | 0 | 0 | 0
721 | 252585 | 2021-11-05 16:50:36 | 3390 | 3 | 1 | 0 | 4.1942 | 0 | 0 | 0 | 0 | 0
722 | 252595 | 2021-11-05 16:50:46 | 3400 | 3 | 1 | 0 | 4.1942 | 0 | 0 | 0 | 0 | 0
723 | 252605 | 2021-11-05 16:50:56 | 3410 | 3 | 1 | 0 | 4.1942 | 0 | 0 | 0 | 0 | 0
724 | 252615 | 2021-11-05 16:51:06 | 3420 | 3 | 1 | 0 | 4.1942 | 0 | 0 | 0 | 0 | 0
725 | 252625 | 2021-11-05 16:51:16 | 3430 | 3 | 1 | 0 | 4.1942 | 0 | 0 | 0 | 0 | 0
726 | 252635 | 2021-11-05 16:51:26 | 3440 | 3 | 1 | 0 | 4.1942 | 0 | 0 | 0 | 0 | 0
727 | 252645 | 2021-11-05 16:51:36 | 3450 | 3 | 1 | 0 | 4.1942 | 0 | 0 | 0 | 0 | 0
728 | 252655 | 2021-11-05 16:51:46 | 3460 | 3 | 1 | 0 | 4.1942 | 0 | 0 | 0 | 0 | 0
729 | 252665 | 2021-11-05 16:51:56 | 3470 | 3 | 1 | 0 | 4.1942 | 0 | 0 | 0 | 0 | 0
730 | 252675 | 2021-11-05 16:52:06 | 3480 | 3 | 1 | 0 | 4.1942 | 0 | 0 | 0 | 0 | 0
731 | 252685 | 2021-11-05 16:52:16 | 3490 | 3 | 1 | 0 | 4.1942 | 0 | 0 | 0 | 0 | 0
732 | 252695 | 2021-11-05 16:52:26 | 3500 | 3 | 1 | 0 | 4.1942 | 0 | 0 | 0 | 0 | 0
733 | 252705 | 2021-11-05 16:52:36 | 3510 | 3 | 1 | 0 | 4.1942 | 0 | 0 | 0 | 0 | 0
734 | 252715 | 2021-11-05 16:52:46 | 3520 | 3 | 1 | 0 | 4.1942 | 0 | 0 | 0 | 0 | 0
735 | 252725 | 2021-11-05 16:52:56 | 3530 | 3 | 1 | 0 | 4.1942 | 0 | 0 | 0 | 0 | 0
736 | 252735 | 2021-11-05 16:53:06 | 3540 | 3 | 1 | 0 | 4.1942 | 0 | 0 | 0 | 0 | 0
737 | 252745 | 2021-11-05 16:53:16 | 3550 | 3 | 1 | 0 | 4.1942 | 0 | 0 | 0 | 0 | 0
738 | 252755 | 2021-11-05 16:53:26 | 3560 | 3 | 1 | 0 | 4.1942 | 0 | 0 | 0 | 0 | 0
739 | 252765 | 2021-11-05 16:53:36 | 3570 | 3 | 1 | 0 | 4.1942 | 0 | 0 | 0 | 0 | 0
740 | 252775 | 2021-11-05 16:53:46 | 3580 | 3 | 1 | 0 | 4.1942 | 0 | 0 | 0 | 0 | 0
741 | 252785 | 2021-11-05 16:53:56 | 3590 | 3 | 1 | 0 | 4.1942 | 0 | 0 | 0 | 0 | 0
742 | 252795 | 2021-11-05 16:54:06 | 3600 | 3 | 1 | 0 | 4.1942 | 0 | 0 | 0 | 0 | 0